## TM.000346
dcr
DATE | 2024-09-02 |  |  | WASH:CODE |  | TM.000346
FINISHER:CODE | DI.2137 CMX MID BLUE COMFORD |  |  |  |  | DRYPROCESS.AND WET PROCES
MODEL:CODE | DMODN21180
SAP CODE | 5132007
FABRIC:CODE | MARITAS:DP.1990 H10 RIG COSMIC BLUE
FABRIC:CODE | PRESHRUNK ECOCOOL MAX REG 50 RCY 20
QUANTITY | 3 PCS
ROLL:CODE
FAB. WEIGHT
UNITS
TYPE MACHINE
DRYING TIME (Min.) :
COMMENTS:
PAGE |  |  |  | WASH:SUPERVISOR:TAHA
| E | of | 1 |  |  |  | Supplier | PH Value
ACTION | TIME | TEMP | Liters | AMT | UNITS | Chemicals
WASH ASPER ORJ
REZIN DIP |  |  |  | 200 | GRM | GREEN FINISH CD
WAIT DIP | 3 |  |  | 800 | GRM | WATER
EXTRACT 50 SECOND
DRYING TIME (Min.) :10
OVEN | 30
WHISKERS
HAND SAND
GRINDING
DESIZE |  | 50 |  |  | GRM | LAVA SPERSE
[5 empty] | M/L | COUSTIC SODA
[5 empty] | K/G | PEROXIDE
[5 empty] | GRM | ROLUX.LSA
DRAIN |  |  |  |  | GRM | LUBRICANT
WATER FREE ENZYME WASHING |  |  |  |  | GRM | LAVA CELL NSY
[5 empty] | K/G | NEW STONE
RINSE | 2 | RT |  |  | GRM | KKT POWDER
BLEACH |  | RT |  |  | K/G | HYPO
RINSE | 2 | RT |  |  | GRM | SODA ASH
NEUTRALIZATION | 5 | RT |  |  | K/G | PEROXIDE
RINSE | 2 | RT
DAMAGE/GRINDING
EXTRACT&DRY
HYPO/PP SPRAY |  |  |  | 5 | g/l | PERMENGANATE
|  |  |  | 200 | g/l | HYPO
|  |  |  | 800 | g/l | WATER
RINSE X1 | MON WASH
FULL EXTRACT | MON WASH
MON WASH |  |  |  |  | GRM | PERMANGANAT
[5 empty] | M/L | HYPO
[5 empty] | GRM | WATER
[5 empty] | K/G | KUPCS BOOL
NEUTRALIZATION | 3 | RT |  |  | GRM | ROYACTIVEX KS
RINSE | 2 | RT
CLEAN UP |  | 50 |  |  | K/G | PEROXIDE
RINSE X2 |  |  |  |  | GRM | NEAR CAND OP EXTRA
BIOPOLISHING |  | 55 |  |  | GRM | LAVA CELL BNG
[5 empty] | GRM | A.ACID. PH/55
RINSE | 2 | RT
ANTI OZON SOFT |  | RT |  |  | K/G | ANTI OZON SOFT
EXTRACT&DRY |  |  |  |  | g/l | A.ACID. PH/5