## TM.000368
dcr
DATE | 2024-12-25 |  |  | WASH:CODE |  | TM.000368
FINISHER:CODE | EI.5162 WASHED BLUE BLACK |  |  |  |  | DRYPROCESS.AND WET PROCES
MODEL:CODE | DWODW22445
SAP CODE | 5131837
FABRIC:CODE | CALIK:75129D COREX BLUE OD
FABRIC:CODE | BLACK REG50 RCY20
QUANTITY | 3 PCS
ROLL:CODE | ROLL:167413
FAB. WEIGHT
UNITS
TYPE MACHINE
DRYING TIME (Min.) :
COMMENTS:
PAGE |  |  |  | WASH:SUPERVISOR:MODA
| E | of | 1 |  |  |  | Supplier | PH Value
ACTION | TIME | TEMP | Liters | AMT | UNITS | Chemicals
HAND SAND | WASH ASPER.ORJ SAMPLER
DESIZE |  | 50 |  | 1 | GRM | LAVA SPERSE
|  |  |  | 3 | GRM | ROLUX.LSA
RINSE X2 |  |  |  | 1 | GRM | LUBRICANT
PROCESS LASER AKTIVATOR | 5 |  |  | 25% | GRM | NOVA SCRAPER IND
DRAIN&OPEN | 5 |  |  | 5% | GRM | REMOVER BC NEW
EXTRACT&DRY. (30 SECOND |  |  |  | 70% | GRM | WATER
DRY:C 60
LASER.WHISKER
LASER HAND SAND
RINSE X2 | 2 | 50
DRAIN | 5
WATER FREE ENZYME WASHING | 15 |  |  | 30 | GRM | LAVA CELL NSY
|  |  |  | 5 | K/G | NEW STONE
|  |  |  | 5 | K/G | OLD STONE
RINSE | 2 | RT |  | 200 | GRM | KKT POWDER
CLEAN UP | 2 | 50 | 100 | 500 | GRM | PEROXIDE
RINSE X2 |  |  |  | 50 | GRM | NEAR CAND OP EXTRA
EXTRACT&DRY
HYPO/PP |  |  |  | 200 | GRM | HYPO
|  |  |  | 10 | GRM | PERMENGANATE
|  |  |  | 800 | GRM | WATER
NEUTRALIZATION | 5 | RT | 40 | 100 | GRM | ROYACTIVEX KS
RINSE | 2 | RT | 60
BIOPOLISHING | 7 | 55 | 40 | 40 | GRM | LAVA CELL BNG
|  |  |  | 10 | GRM | A.ACID. PH/55
RINSE | 2 | RT | 60
WASH TINT | 7 | 40 |  | 10 | M/L | BLACK
|  |  |  | 5 | M/L | BROWN.BL
DRAIN | 1 | RT |  | 100 | GRM | SALT
WASH SOFT | 1 | RT |  | 2 | GRM | ANTI OZON SOFT
EXTRACT&DRY |  |  |  |  | GRM | A.ACID. PH/5