## TM.000369
dcr
DATE | 2024-10-12 |  |  | WASH:CODE |  | TM.000369
FINISHER:CODE | LF COMF TINTED BLUE COMF |  |  |  |  | DRYPROCESS.AND WET PROCES
MODEL:CODE | DWODW20660
SAP CODE | 5131595
FABRIC:CODE | CALIK:75129D COREX BLUE OD
FABRIC:CODE | BLACK REG50 RCY20
QUANTITY | 1 PCS
ROLL:CODE
FAB. WEIGHT
UNITS
TYPE MACHINE
DRYING TIME (Min.) :
COMMENTS:
PAGE |  |  |  | WASH:SUPERVISOR:MODA
| E | of | 1 |  |  |  | Supplier | PH Value
ACTION | TIME | TEMP | Liters | AMT | UNITS | Chemicals
HAND SAND | WASH ASPER.ORJ SAMPLER
DESIZE |  | 50 |  | 1 | GRM | LAVA SPERSE
|  |  |  | 3 | GRM | ROLUX.LSA
RINSE X3 |  |  |  | 1 | GRM | LUBRICANT
PROCESS LASER AKTIVATOR | 5 |  |  | 25% | GRM | NOVA SCRAPER IND
DRAIN&OPEN | 5 |  |  | 5% | GRM | REMOVER BC NEW
EXTRACT&DRY. (30 SECOND |  |  |  | 70% | GRM | WATER
DRY:C 60
LASER.WHISKER
LASER HAND SAND
RINSE X2 | 2 | 50
DRAIN | 2
WATER FREE ENZYME WASHING |  |  |  | 30 | GRM | LAVA CELL NSY
|  |  |  | 5 | K/G | NEW STONE
|  |  |  | 5 | K/G | OLD STONE
RINSE | 2 | RT |  | 200 | GRM | KKT POWDER
CLEAN UP |  | 40 |  |  | GRM | PEROXIDE
RINSE X2 |  |  |  |  | GRM | NEAR CAND OP EXTRA
FULL EXTRACT | MON WASH
MON WASH |  |  |  |  | GRM | PERMANGANAT
[5 empty] | GRM | HYPO
[5 empty] | GRM | WATER
[5 empty] | PCS | BOOL KUPCS
NEUTRALIZATION | 5 | RT |  |  | GRM | ROYACTIVEX KS
RINSE | 2 | RT
EXTRACT&DRY
HYPO/PP |  |  |  | 200 | GRM | HYPO
|  |  |  | 5 | GRM | PERMENGANATE
|  |  |  | 800 | GRM | WATER
NEUTRALIZATION | 5 | RT |  |  | GRM | ROYACTIVEX KS
RINSE | 2 | RT
BIOPOLISHING |  | 55 |  |  | GRM | LAVA CELL BNG
[5 empty] | GRM | A.ACID. PH/55
RINSE | 2 | RT
WASH TINT |  | 40 |  |  | M/L | BROWN GGL
[5 empty] | M/L | YELLOW
DRAIN |  |  |  |  | GRM | SALT
WASH SOFT |  | RT |  |  | g/l | ANTI OZON SOFT
EXTRACT&DRY |  |  |  |  | g/l | A.ACID. PH/5