## TM.000371
dcr
DATE | 2024-10-13 |  |  | WASH:CODE |  | TM.000371
FINISHER:CODE | [5 empty] | DRYPROCESS.AND WET PROCES
MODEL:CODE | DWODW17667
SAP CODE | 5117566-A
FABRIC:CODE | F5129WA01 CAPRIS
FABRIC:CODE | ULTRA MARNE BLUE
QUANTITY | 1 PCS
ROLL:CODE
FAB. WEIGHT
UNITS
TYPE MACHINE
DRYING TIME (Min.) :
COMMENTS:
PAGE | MID |  |  | WASH:SUPERVISOR:SAYED
| E | of | 1 |  |  |  | Supplier | PH Value
| TIME | TEMP | Liters | AMT | UNITS | Chemicals
RINSE X32 | 2 | 50 | 30
DRAIN | 2
WATER FREE ENZYME WASHING | 45 |  |  | 30 | GRM | LAVA CELL NSY
|  |  |  | 20 | K/G | NEW STONE
RINSE | 2 | RT | 60 | 300 | GRM | KKT POWDER
BLEACH | 10 | RT | 30 | 2 | GRM | SODA ASH
RINSE | 2 | RT | 60 | 10 | K/G | HYPO
NEUTRALIZATION | 5 | RT |  |  | GRM | PEROXIDE
RINSE | 2 | RT
EXTRACT&DRY
EXTRACT&DRY
JELL BRUSH |  |  |  | 30 | GRM | PERMENGANATE
|  |  |  | 30 | GRM | AKTIVATOR
|  |  |  | 300 | GRM | NOVAPRET KOR MN
|  |  |  | 1 | K/G | WATER
NEUTRALIZATION | 5 | RT | 30 | 200 | GRM | ROYACTIVEX KS
RINSE | 2 | RT | 60
BLEACH | 10 | RT | 30 | 2 | GRM | SODA ASH
RINSE | 2 | RT | 60 | 4 | K/G | HYPO
NEUTRALIZATION | 5 | RT | 30 | 500 | GRM | PEROXIDE
RINSE | 2 | RT | 60
CLEAN UP | 5 | 60 | 30 | 500 | GRM | PEROXIDE
RINSE X2 | 2 |  | 60 | 100 | GRM | NEAR CAND OP EXTRA
OVER DYES. SAYED
OVER DYES | 10 |  |  | 5,6 | GRM | LAVA DYE HF YELLOW OZN
|  |  |  | 14,8 | GRM | LAVA DYE HF BLUE OZN
WASH PROCESS | 35 | 50 |  | 400 | GRM | SODA ASH | 10%
RINSE X3 |  |  |  | 1600 | GRM | SALT | 40%
BIOPOLISHING |  | 55 |  |  | GRM | LAVA CELL BNG
[5 empty] | GRM | A.ACID. PH/55
RINSE | 2 | RT
ANTI OZON SOFT |  | 35 |  |  | g/l | ANTI OZON SOFT
EXTRACT&DRY |  |  |  |  | g/l | A.ACID. PH/5