## TM.000372
dcr
DATE | 14/102024 |  |  | WASH:CODE |  | TM.000372
FINISHER:CODE | EI8156 |  |  |  |  | DRYPROCESS.AND WET PROCES
MODEL:CODE | DMODM21916
SAP CODE | 5131600
FABRIC:CODE | MARITAS:DP 6001 H10
FABRIC:CODE | REG50 FOSTER BLUE REEF REG
QUANTITY | 1 PCS
ROLL:CODE
FAB. WEIGHT
UNITS
TYPE MACHINE
DRYING TIME (Min.) :
COMMENTS:
PAGE |  |  |  | WASH:SUPERVISOR:MODA
| E | of | 1 |  |  |  | Supplier | PH Value
ACTION | TIME | TEMP | Liters | AMT | UNITS | Chemicals
WASH ASPER ORJ
HAND SAND
DESIZE |  | 50 |  | 1 | GRM | LAVA SPERSE
|  |  |  | 3 | GRM | ROLUX LSA
DRAIN | 5 |  |  | 1 | GRM | LUBRICANT
WATER FREE ENZYME WASHING |  |  |  | 30 | GRM | LAVA CELL NSY
|  |  |  | 5 | K/G | OLD STONE
RINSE | 2 | RT |  | 200 | GRM | KKT POWDER
BLEACH |  | RT |  |  | GRM | SODA ASH
RINSE X2 | 2 |  |  |  | GRM | HYPO
NEUTRALIZATION | 5 | RT |  |  | K/G | PEROXIDE
RINSE | 2 | RT
EXTRACT&DRY
HYPO/PP SPRAY |  |  |  | 5 | GRM | PERMENGANATE
|  |  |  | 200 | GRM | HYPO
|  |  |  | 800 | K/G | WATER
NEUTRALIZATION | 3 | RT |  |  | GRM | ROYACTIVEX KS
RINSE | 2 | RT
CLEAN UP |  | 50 |  |  | K/G | PEROXIDE
RINSE X2 |  |  |  |  | GRM | NEAR CAND OP EXTRA
BIOPOLISHING |  | 55 |  |  | GRM | LAVA CELL BNG
[5 empty] | GRM | A.ACID. PH/55
RINSE | 2 | RT
WASH SOFT |  | RT |  |  | K/G | ANTI OZON SOFT
EXTRACT&DRY |  |  |  |  | g/l | A.ACID. PH/5