## TM.000373
dcr
DATE | 2024-12-29 |  |  | WASH:CODE |  | TM.000373
FINISHER:CODE | EI.6169 BLUE OD BLUE COM |  |  |  |  | DRYPROCESS.AND WET PROCES
MODEL:CODE | DWODW22021
SAP CODE | 5131512
FABRIC:CODE | MARITAS:DP6173 B41 MATEDO
FABRIC:CODE | DARK BLUE OD BLUE REG50 RCY 20+10
QUANTITY | 1 PCS
ROLL:CODE
FAB. WEIGHT
UNITS
TYPE MACHINE
DRYING TIME (Min.) :
COMMENTS:
PAGE |  |  |  | WASH:SUPERVISOR:SAYED-MODA
| E | of | 1 |  |  |  | Supplier | PH Value
ACTION | TIME | TEMP | Liters | AMT | UNITS | Chemicals
WASH ASPER ORJ SAMPLER
REZIN DIP |  |  |  | 200 | GRM | GREEN FINISH CD
WAIT DIP | 5 |  |  | 800 | GRM | WATER
EXTRACT 40 SECOND
DRYING | 30 | 100
WHISKERS
HAND SAND
TACKING
STONE BOX NET
DESIZE | 5 | 50 | 60 | 1 | GRM | LAVA SPERSE
|  |  |  | 3 | GRM | ROLUX.LSA
RINSE X2 | 2 |  | 100 | 1 | GRM | LUBRICANT
EXTRACT&DRY | STONE BOX OUT
RINSE X1 | 1 | 50
DRAIN | 2
WATER FREE ENZYME WASHING | 40 |  |  | 20 | GRM | LAVA CELL NSY
|  |  |  | 10 | K/G | OLD STONE
RINSE | 2 | RT | 100 | 200 | GRM | KKT POWDER
BLEACH | 5 | 50 | 60 | 1 | K/G | PEROXIDE
RINSE X2 |  |  | 100 | 60 | GRM | COUSTIC SODA
CLEAN UP |  | 60 |  |  | GRM | PEROXIDE
RINSE X2 |  |  |  |  | GRM | NEAR CAND OP EXTRA
OZON %20
EXTRACT&DRY
HYPO/PP SPRAY |  |  |  | 5 | GRM | PERMENGANATE
|  |  |  | 5 | GRM | AKTIVATOR
|  |  |  | 1 | K/G | WATER
NEUTRALIZATION | 5 | RT |  |  | GRM | ROYACTIVEX KS
RINSE | 2 | RT
BIOPOLISHING |  | 55 |  |  | GRM | LAVA CELL BNG
[5 empty] | GRM | A.ACID. PH/55
RINSE | 2 | RT
WASH SOFT |  | 35 |  |  | g/l | ANTI OZON SOFT
EXTRACT&DRY |  |  |  |  | g/l | A.ACID. PH/5
FINAL OZON %10
LOCALTINT