## TM.000375
dcr
DATE | 2024-12-31 |  |  | WASH:CODE |  | TM.000375
FINISHER:CODE | EI.2177 TJM WASHED |  |  |  |  | DRYPROCESS.AND WET PROCES
MODEL:CODE | KIRA MID RISE STRIGHT
SAP CODE | 5131607
FABRIC:CODE | LOTUS: F57550B01
FABRIC:CODE | DYLAN BLACK OD BLACK
QUANTITY | 1 PCS
ROLL:CODE
FAB. WEIGHT
UNITS
TYPE MACHINE
DRYING TIME (Min.) :
COMMENTS:
PAGE |  |  |  | WASH:SUPERVISOR:MODA
| E | of | 1 |  |  |  | Supplier | PH Value
ACTION | TIME | TEMP | Liters | AMT | UNITS | Chemicals
WASH ASPER ORJ SAMPLER
REZIN DIP |  |  |  | 200 | GRM | GREEN FINISH CD
WAIT DIP | 5 |  |  | 800 | GRM | WATER
EXTRACT 40 SECOND
DRYING | 30 | 100
WHISKERS | WASH ASPER ORJ SAMPLER
HAND SAND
GRINDING
TACKING
STONE BOX NET
DESIZE |  | 50 |  | 3 | GRM | ROLUX.LSA
RINSE X3 | 2 |  |  | 1 | GRM | LUBRICANT
TAKE THE PRODUCT OUT OF BAG
COMBO ENZYM |  | 40 |  | 2 | GRM | NEUTRAL.ENZYMROYA ZYME
|  |  |  | 1 | GRM | ROCELL NTE NEUTRAL ENZYM
|  |  |  | 5 | K/G | OLD STONE
RINSE | 2 | RT |  | 5 | K/G | NEW STONE
HN | 5 | RT |  | 100 | GRM | HH
PH-11
SULFUR BLEACH |  | 50 |  |  | GRM | AKTIVE SUL B NEW
[5 empty] | GRM | COUSTIC
RINSE | 2 | RT |  |  | K/G | PEROXIDE
CLEAN UP |  | 60 |  |  | GRM | PEROXIDE
RINSE X2 |  |  |  |  | GRM | NEAR CAND OP EXTRA
CLEAN UP |  | 60 |  |  | GRM | DISPERS
RINSE X2 |  |  |  |  | GRM | MRK
EXTRACT&DRY
HYPO/PP SPRAY |  |  |  | 5 | GRM | PERMENGANATE
|  |  |  | 5 | GRM | AKTIVATOR
|  |  |  | 1 | K/G | WATER
NEUTRALIZATION | 5 | RT |  |  | GRM | ROYACTIVEX KS
RINSE | 2 | RT
BIOPOLISHING |  | 55 |  |  | GRM | LAVA CELL BNG
[5 empty] | GRM | A.ACID. PH/55
RINSE | 2 | RT
WASH TINT |  | 40 |  |  | M/L | Turquoise
DRAIN |  |  |  |  | GRM | SALT
WASH SOFT |  | 35 |  |  | g/l | ANTI OZON SOFT
EXTRACT&DRY |  |  |  |  | g/l | A.ACID. PH/5