## TM.000376
dcr
DATE | 2024-10-17 |  |  | WASH:CODE |  | TM.000376
FINISHER:CODE | TJM.LEGACY MID LIGHT BLUE STR ATCH |  |  |  |  | DRYPROCESS.AND WET PROCES
MODEL:CODE | DMODM22179
SAP CODE | 51331602
FABRIC:CODE | MARITAS:DP-1981 H10
FABRIC:CODE | REG-50 DHARTEK BLUE
FABRIC:CODE | REEF PRESHRUNK REG50
QUANTITY | 1 PCS
ROLL:CODE
FAB. WEIGHT
UNITS
TYPE MACHINE
DRYING TIME (Min.) :
COMMENTS:
PAGE | LIGHT |  |  | WASH:SUPERVISOR:MODA
| E | of | 1 |  |  |  | Supplier | PH Value
ACTION | TIME | TEMP | Liters | AMT | UNITS | Chemicals
HAND SAND | ASPER/ORJ.SAMPLER
LASER.WHISKER
LASER HAND SAND
DESIZE | 10 | 50 | 30 | 1 | GRM | DISPERS
|  |  |  | 1 | GRM | NEAR CAND OP EXTRA
RINSE X3 | 2 | 50 | 60
DARIN | 2
WATER FREE ENZYME WASHING | 20 |  |  | 20 | GRM | LAVA CELL NSY
|  |  |  | 10 | K/G | NEW STONE
RINSE | 2 | RT | 60 | 200 | GRM | KKT POWDER
EXTRACT&DRY
EXTRACT&DRY
NEAR DIP PROCESS KOTROL DIP ZIPPER AREA KOTROL NO DAMAGE ??
NEAR BLEACH.SOLUTION.DIP.PROCESS.IT.
NEAR BLEACH MACHINE | 5 |  |  |  | 280 GRM | NEAR BLEACH E BRIGHT
DRAIN | 5 |  |  |  | 50 GRM | NEAR KATALIN SKY WHITE
EXTRACT% 1. MINT |  |  |  |  | 50 GRM | PEROXIDE
BEFORE RAW GARMENT WEIGHT ? Kg |  |  |  |  | 620 GRM | WATER
GET.OUT.OF.THE COLD.TO.THE.HEAT
COLL DRY | 15
DIRECT DRIER | 30 | 80
CLEAN UP | 10 | 55 | 30 | 1 | GRM | NEAR CAND OP EXTRA
RINSE X3 |  |  | 60 | 1 | K/G | PEROXIDE
EXTRACT&DRY
GRINDING
HYPO/PP |  |  |  | 200 | GRM | HYPO
|  |  |  | 10 | GRM | PERMENGANATE
|  |  |  | 800 | GRM | WATER
NEUTRALIZATION | 5 | RT | 30 | 100 | GRM | ROYACTIVEX KS
RINSE | 2 | RT | 60
BIOPOLISHING | 7 | 55 | 30 | 100 | GRM | LAVA CELL BNG
|  |  |  | 30 | GRM | A.ACID. PH/55
RINSE | 2 | RT | 60
WASH TINT | 3 | 40 | 30 | 2 | M/L | BROWN GGL
DRAIN |  |  |  | 100 | GRM | SALT
WASH.SOFT | 2 | RT | 30 | 1 | K/G | ANTI OZON SOFT
EXTRACT&DRY |  |  |  | 30 | GRM | A.ACID. PH/5
LOCAL:TINT |  |  |  | 4 | M/L | BROWN GGL
|  |  |  | 1 | K/G | WATER