## TM.000377
dcr
DATE | 2024-10-16 |  |  | WASH:CODE |  | TM.000377
FINISHER:CODE | TJM.LEGACY MID BLUE STRECH |  |  |  |  | DRYPROCESS.AND WET PROCES
MODEL:CODE | DMODM22179
SAP CODE | 5131604
FABRIC:CODE | MARITAS:DP-1981 H10
FABRIC:CODE | REG-50 DHARTEK BLUE
FABRIC:CODE | REEF PRESHRUNK REG50
QUANTITY | 1 PCS
ROLL:CODE
FAB. WEIGHT
UNITS
TYPE MACHINE
DRYING TIME (Min.) :
COMMENTS:
PAGE |  |  |  | WASH:SUPERVISOR:MODA
| E | of | 1 |  |  |  | Supplier | PH Value
ACTION | TIME | TEMP | Liters | AMT | UNITS | Chemicals
WHISKERS | WASH ASPER.ORJ SAMPLER
HAND SAND
COUSTIC BLEACH |  | 50 |  |  | M/L | COSTIC SODA
[5 empty] | M/L | PEROXIDE
[5 empty] | GRM | DISPERS
NEUTRALIZATION | 5 | RT |  |  | GRM | A.ACID
RINSE | 2 | RT
RINSE | 1 | 50
WATER FREE ENZYME WASHING |  |  |  | 30 | GRM | LAVA CELL NSY
|  |  |  | 5 | K/G | NEW STONE
RINSE | 2 | RT |  | 200 | GRM | KKT POWDER
BLEACH |  | RT |  |  | K/G | HYPO
RINSE | 2 | RT |  |  | GRM | SODA ASH
NEUTRALIZATION | 5 | RT |  |  | GRM | PEROXIDE
RINSE | 2 | RT
CLEAN UP |  | 50 |  |  | GRM | PEROXIDE
RINSE X2 |  |  |  |  | GRM | NEAR CAND OP EXTRA
EXTRACT&DRY
HYPO/PP |  |  |  | 200 | GRM | HYPO
|  |  |  | 5 | GRM | PERMENGANATE
|  |  |  | 800 | GRM | WATER
NEUTRALIZATION | 5 | RT |  |  | GRM | ROYACTIVEX KS
RINSE | 2 | RT
BIOPOLISHING |  | 55 |  |  | GRM | LAVA CELL BNG
[5 empty] | GRM | A.ACID. PH/55
RINSE | 2 | RT
WASH SOFT |  | RT |  |  | g/l | ANTI OZON SOFT
EXTRACT&DRY |  |  |  |  | g/l | A.ACID. PH/5