## TM.000366
dcr
DATE | 2024-10-17 |  |  | WASH:CODE |  | TM.000379
FINISHER:CODE | [5 empty] | DRYPROCESS.AND WET PROCES
MODEL:CODE | DWODW20660
SAP CODE | 5131594
FABRIC:CODE | CALIK:75129D COREX BLUE OD
FABRIC:CODE | BLACK REG50 RCY20
QUANTITY | 1 PCS
ROLL:CODE
FAB. WEIGHT
UNITS
TYPE MACHINE
DRYING TIME (Min.) :
COMMENTS:
PAGE |  |  |  | WASH:SUPERVISOR:MODA
| E | of | 1 |  |  |  | Supplier | PH Value
ACTION | TIME | TEMP | Liters | AMT | UNITS | Chemicals
WHISKERS | WASH ASPER ORJ
HAND SAND
DESIZE | 10 | 50 |  | 3 | GRM | ROLUX LSA
DRAIN | 2
WATER FREE ENZYME WASHING |  |  |  | 30 | GRM | LAVA CELL NSY
|  |  |  | 5 | K/G | NEW STONE
|  |  |  | 5 | K/G | OLD STONE
|  |  |  | 200 | GRM | KKT POWDER
WATER FREE ENZYME WASHING |  |  |  | 30 | GRM | LAVA CELL NSY
|  |  |  | 5 | K/G | NEW STONE
|  |  |  | 5 | K/G | OLD STONE
RINSE | 2 | RT |  | 200 | GRM | KKT POWDER
BLEACH COUSTIC |  | 50 |  |  | M/L | COSTIC SODA
|  |  |  | 3 | GRM | ROLUX LSA
RINSE X3 |  |  |  |  | M/L | PEROXIDE
NEUTRALIZATION | 3 | RT |  |  | GRM | A.ACID
RINSE | 2 | RT
CLEAN UP |  | 50 |  |  | K/G | PEROXIDE
RINSE X2 |  |  |  |  | GRM | NEAR CAND OP EXTRA
EXTRACT&DRY
HYPO/PP |  |  |  | 200 | GRM | HYPO
|  |  |  | 10 | GRM | PERMENGANATE
|  |  |  | 800 | GRM | WATER
NEUTRALIZATION | 5 | RT |  |  | GRM | ROYACTIVEX KS
RINSE | 2 | RT
BIOPOLISHING |  | 55 |  |  | GRM | LAVA CELL BNG
[5 empty] | GRM | A.ACID. PH/55
RINSE | 2 | RT
ANTI OZON SOFT |  | RT |  |  | K/G | ANTI OZON SOFT
EXTRACT&DRY |  |  |  |  | g/l | A.ACID. PH/5