## TM.000391
dcr
DATE | 2025-08-03 |  |  | WASH:CODE |  | TM.000391
FINISHER:CODE | BJ.8011 LIGHT BLUE TINTED RIGID DESTROYED |  |  |  |  | DRYPROCESS.AND WET PROCES
MODEL:CODE | DWODW.21854
SAP CODE | 5131822
FABRIC:CODE | LOTUS:F5920WT01
FABRIC:CODE | CAPRIS TENCEL DIAMOND BLUE
QUANTITY | 3 PCS
ROLL:CODE
FAB. WEIGHT
UNITS
TYPE MACHINE
DRYING TIME (Min.) :
COMMENTS:
PAGE |  |  |  | WASH:SUPERVISOR:ATIF/ASSEAM
| E | of | 1 |  |  |  | Supplier | PH Value
ACTION | TIME | TEMP | Liters | AMT | UNITS | Chemicals
WHISKERS | WASH ASPER ORJ SAMPLER
HAND SAND
ALLOVER HAND SAND
WASH |  | 50 |  | 5 | GRM | COUSTIC SODA
|  |  |  | 1 | GRM | DISPERS
|  |  |  | 3 | GRM | ROLUX LSA
RINSE X2 | 2 |  |  | 5 | GRM | PEROXIDE
NEUTRALIZATION | 5 | RT |  |  | GRM | A.ACID
RINSEX2 | 2 | 50
DRAIN | 1
WATER FREE ENZYME WASHING |  |  |  | 10 | GRM | ASUCELL WF
RINSE | 1 | 50 |  | 150 | GRM | ASU WASH BOOSTER
DRAIN | 1
WATER FREE ENZYME WASHING |  |  |  | 10 | GRM | ASUCELL WF
|  |  |  | 150 | GRM | ASU WASH BOOSTER
RINSE | 2 | RT
BLEACH |  | RT |  |  | K/G | HYPO
RINSE | 2 | RT |  |  | GRM | COUSTIC SODA
NEUTRALIZATION | 5 | RT |  |  | GRM | PEROXIDE
RINSE | 2 | RT
EXTRACT&DRY | OZON %20 2 MINUTES
DAMAGE&GRINDING
ALOVER PP.SPRAY
PP SPRAY |  |  |  | 20 | GRM | PERMENGANATE
|  |  |  | 200 | GRM | HYPO
|  |  |  | 800 | GRM | WATER
NEUTRALIZATION | 5 | RT |  |  | GRM | ROYACTIVEX KS
RINSE | 2 | RT
CLEAN UP |  | 60 |  |  | GRM | PEROXIDE
RINSE X2 |  |  |  |  | GRM | NEAR CAND OP EXTRA
BIOPOLISHING |  | 55 |  |  | GRM | LAVA CELL BNG
[5 empty] | GRM | A.ACID. PH/55
RINSE | 2 | RT
WASH TINT |  | 40 |  |  | M/L | BROWN GGL
[5 empty] | M/L | BROWN BL
DRAIN |  |  |  |  | GRM | SALT
WASH SOFT |  | RT |  |  | K/G | ANTI OZON SOFT
EXTRACT&DRY |  |  |  |  | GRM | A.ACID. PH/5
FINAL OZON %10 3 MINUTES