## TM.00393
dcr
DATE | 2025-10-28 |  |  | WASH:CODE |  | TM.00393
FINISHER:CODE | BJ.0133 MID BLUE COMFORT |  |  |  |  | DRYPROCESS.AND WET PROCES | LASER MARKER
MODEL:CODE | DMODM20178
SAP CODE | 5131923
FABRIC:CODE | DNM:ETIENNE IRIS
FABRIC:CODE | BLUE R50 RCY 20+10
QUANTITY | 1 PCS
ROLL:CODE | ROLL:42933
FAB. WEIGHT
UNITS
TYPE MACHINE
DRYING TIME (Min.) :
COMMENTS:
PAGE |  |  |  | WASH:SUPERVISOR:ATIF&HOSSAM
| E | of | 1 |  |  |  | Supplier | PH Value
ACTION | TIME | TEMP | Liters | AMT | UNITS | Chemicals
WHISKERS | ASPER.ORJ.SAMPLER
HAND SAND
COMBO DISPER |  | 50 |  |  | GRM | DENIM COL CMA T 7330 %1
DRAIN | 1
WATER FREE ENZYME |  |  |  | 15 | GRM | BEIZYM NGS P
RINSE X1 | 1 | 50 |  | 150 | K/G | QUEEN WASH TSA POWDER
DRAIN | 1
WATER FREE ENZYME |  |  |  | 15 | GRM | BEIZYM NGS P
|  |  |  | 150 | K/G | QUEEN WASH TSA POWDER
RINSE X3 | 3
WASH CLEAN UP |  | 40 |  |  | GRM | SODA ASH
RINSE X3 | 3
HYPO BLEACH |  | RT |  |  | GRM | COUSTIC SODA
[5 empty] | K/G | HYPO
RINSE | 2 | RT
HYPO BLEACH |  | RT |  |  | GRM | COUSTIC SODA
RINSE | 2 | RT |  |  | K/G | HYPO
NEUTRALIZATION | 5 | RT |  |  | GRM | ROYACTIVEX KS
RINSE | 2 | RT
CLEAN UP |  | 50 |  |  | GRM | PEROXIDE
RINSE X2 | 2 | RT |  |  | GRM | NEAR CAND OP EXTRA
EXTRACT & DRYER
PP SPRAY |  |  |  | 5 | GRM | PERMENGANATE
|  |  |  | 200 | GRM | HYPO
|  |  |  | 800 | GRM | WATER
NEUTRALIZATION | 5 | RT |  |  | GRM | ROYACTIVEX KS
RINSE |  | RT |  |  | GRM | SODA ASH
PH/55
BIOPOLISHING |  | 55 |  |  | GRM | LAVA CELL BNG
[5 empty] | GRM | A.ACID
RINSE | 2 | RT
PH/4,5/5
WASH SOFT |  | RT |  |  | K/G | ANTI OZON SOFT
EXTRACT&DRY |  |  |  |  | GRM | A.ACID. PH/5