## TM.000395
dcr
DATE | 2025-11-19 |  |  | WASH:CODE |  | TM.000395
FINISHER:CODE | BJ 8015 ULTRA LIGHT BLUE AGED RIGID DEST |  |  |  |  | DRYPROCESS.AND WET PROCES
MODEL:CODE | DWODW.20096
SAP CODE | 5131703
FABRIC:CODE | LOTUS:F5920WT01
FABRIC:CODE | CAPRIS TENCEL DIAMOND BLUE
QUANTITY | 2 PCS
ROLL:CODE
FAB. WEIGHT
UNITS
TYPE MACHINE
DRYING TIME (Min.) :
COMMENTS:
PAGE |  |  |  | WASH:SUPERVISOR:ATIF
| E | of | 1 |  |  |  | Supplier | PH Value
ACTION | TIME | TEMP | Liters | AMT | UNITS | Chemicals
HAND SAND | WASH ASPER ORJ
LASER WHISKERS
LASER HAND SAND
DESIZE | 10 | 50 | 30 | 1 | GRM | LAVA SPERSE
|  |  |  | 3 | GRM | ROLUX.LSA
RINSE X3 | 3 | RT | 60 | 1 | GRM | LUBRICANT
COMBO ENZYM | 25 | 40 | 10 | 0,5 | GRM | ROYACELL NTE NEUTRAL ENZYM
|  |  |  | 2 | GRM | ROYA ENZYMES
|  |  |  | 5 | K/G | NEW STONE
|  |  |  | 5 | K/G | OLD STONE
RINSE X3 | 3 | RT | 60 | 1 | GRM | ROSPERS
CLEAN UP | 5 | RT | 30 | 30 | GRM | DISPERS
RINSE | 2 | RT | 60 | 100 | GRM | SODA ASH
3 MUNITES EXTRACT | MON WASH
WASH TIME | 25 |  |  | 100 | GRM | NOVA TEX MOON
|  |  |  | 100 | GRM | KKT POWDER
NEUTRALIZATION | 5 | RT | 30 | 100 | GRM | METABILSULFIT
RINSE | 3 | RT | 60
EXTRACT&DRY
DAMAGE&GRINDING
PP SPRAY |  |  |  | 5 | GRM | PERMENGANATE
|  |  |  | 200 | GRM | HYPO
|  |  |  | 800 | K/G | WATER
NEUTRALIZATION | 5 | RT | 30 | 100 | GRM | ROYACTIVEX KS
RINSE X3 | 3 | RT | 60
CLEAN UP | 7 | 60 | 30 | 500 | GRM | PEROXIDE
RINSE X2 | 3 |  | 60 | 100 | GRM | NEAR CAND OP EXTRA
BIOPOLISHING | 7 | 55 | 30 | 60 | GRM | LAVA CELL BNG
|  |  |  | 30 | GRM | A.ACID. PH/55
RINSE | 2 | RT | 60
WASH TINT | 3 | 40 | 30 | 5 | M/L | BROWN GGL
|  |  |  | 2 | M/L | ORANG
|  |  |  | 1 | M/L | BROWN BL
DRAIN | 1 |  |  | 200 | GRM | SALT
WASH SOFT | 5 | RT | 30 | 2 | K/G | ANTI OZON SOFT
EXTRACT&DRY |  |  |  | 20 | GRM | A.ACID. PH/5