## TM.000400
dcr
DATE | 2024-12-11 |  |  | WASH:CODE |  | TM.000400
FINISHER:CODE | BJ 1211 LIGHT BLUE STRETCH. OPT2 |  |  |  |  | DRYPROCESS.AND WET PROCES
MODEL:CODE | DWODW.21878
SAP CODE | 5131818
FABRIC:CODE | BOSSA:TALIKA TRUE BLUE MD7193-B STR
FABRIC:CODE | CAPRIS TENCEL DIAMOND BLUE
QUANTITY | 3 PCS
ROLL:CODE | ROLL NUMBER:11768
FAB. WEIGHT
UNITS
TYPE MACHINE
DRYING TIME (Min.) :
COMMENTS:
PAGE |  |  |  | WASH:SUPERVISOR:MODA
| E | of | 1 |  |  |  | Supplier | PH Value
ACTION | TIME | TEMP | Liters | AMT | UNITS | Chemicals
HAND SAND | WASH ASPER ORJ
DESIZE |  | 50 |  | 1 | GRM | LAVA SPERSE
|  |  |  | 3 | GRM | ROLUX.LSA
RINSEX2 | 2 | RT |  | 1 | GRM | LUBRICANT
PROCESS LASER AKTIVATOR | 10 |  |  |  | GRM | LAVA CON LSB. %25
DRAIN&OPEN | 5 |  |  |  | GRM | LAVA CON LAC. %10
FULL EXRACT |  |  |  |  | GRM | WATER %65
DRY:TEMP. C. 60
LASER.WHISKER
LASER.HAND SAND
RINSE X2 |  | 50
DRAIN | 5
WATER FREE ENZYME WASHING |  |  |  | 15 | GRM | LAVA CELL NSY
|  |  |  | 10 | K/G | NEW STONE
RINSE | 2 | 40 |  | 200 | GRM | KKT POWDER
BLEACH |  | RT |  |  | K/G | HYPO
RINSE | 2 | RT |  |  | GRM | SODA ASH
BLEACH |  | RT |  |  | K/G | HYPO
RINSE | 2 | RT |  |  | GRM | SODA ASH
NEUTRALIZATION | 5 | 60 |  |  | GRM | PEROXIDE
RINSE | 2 | RT |  |  | GRM | ROYA CLEAN PWR
EXTRACT&DRY
PP SPRAY |  |  |  | 10 | GRM | PERMENGANATE
|  |  |  | 100 | GRM | HYPO
|  |  |  | 900 | K/G | WATER
MON WASH
NOVA TEX MOON |  |  |  |  | GRM | NOVA TEX MOON
[5 empty] | GRM | KKT POWDER
NEUTRALIZATION | 5 | RT |  |  | GRM | ROYACTIVEX KS
RINSE | 2 | RT
CLEAN UP |  | 60 |  |  | GRM | PEROXIDE
RINSE X2 |  |  |  |  | GRM | NEAR CAND OP EXTRA
BIOPOLISHING |  | 55 |  |  | GRM | LAVA CELL BNG
[5 empty] | GRM | A.ACID. PH/55
RINSE | 2 | RT
EXTRACT&DRY
WASH TINT |  | 40 |  |  | M/L | BROWN GGL
[5 empty] | M/L | BROWN BL
DRAIN |  |  |  |  | GRM | SALT
WASH SOFT |  | RT |  |  | K/G | ANTI OZON SOFT
EXTRACT&DRY |  |  |  |  | GRM | A.ACID. PH/5