## TM.000401
dcr
DATE | 2024-12-09 |  |  | WASH:CODE |  | TM.000401
FINISHER:CODE | CORE ASSORTMANT LIGHT BLUE STRETCH
MODEL:CODE | DMODM21021
SAP CODE | 5131809
FABRIC:CODE | CALIK:74188D MAX LIBER
FABRIC:CODE
QUANTITY | 3 PCS
ROLL:CODE | ROLL:NUMBER:22044
FAB. WEIGHT
UNITS
TYPE MACHINE
DRYING TIME (Min.) :
COMMENTS:
PAGE |  |  |  | WASH:SUPERVISOR:MODA
| E | of | 1 |  |  |  | Supplier | PH Value
ACTION | TIME | TEMP | Liters | AMT | UNITS | Chemicals
HAND SAND | ASPER,ORJ.SAMPLER
LASER. WHIKSERS
LASER HAND SAND
DESIZE |  | 50 |  | 1 | GRM | LAVA SPERSE
|  |  |  | 3 | GRM | ROLUX.LSA
DRAIN |  |  |  | 1 | GRM | LUBRICANT
WATER FREE ENZYME WASHING |  |  |  | 30 | GRM | LAVA CELL NSY
|  |  |  | 3 | K/G | KUPCS BOOL
|  |  |  | 400 | GRM | SALT
RINSE | 2 | 40 |  | 200 | GRM | KKT POWDER
BLEACH |  | RT |  |  | K/G | HYPO
RINSE | 2 | RT |  |  | GRM | SODA ASH
BLEACH |  | RT |  |  | K/G | HYPO
RINSE | 2 | RT |  |  | GRM | SODA ASH
NEUTRALIZATION | 5 | RT |  |  | GRM | PEROXIDE
RINSE | 2 | RT
EXTRACT&DRY
PP SPRAY |  |  |  | 10 | GRM | PERMENGANATE
|  |  |  | 100 | GRM | HYPO
|  |  |  | 900 | K/G | WATER
MON WASH
NOVA TEX MOON |  |  |  |  | GRM | NOVA TEX MOON
[5 empty] | GRM | KKT POWDER
NEUTRALIZATION | 5 | RT |  |  | GRM | ROYACTIVEX KS
RINSE | 2 | RT
CLEAN UP |  | 60 |  |  | GRM | PEROXIDE
RINSE X2 |  |  |  |  | GRM | NEAR CAND OP EXTRA
BIOPOLISHING |  | 55 |  |  | GRM | LAVA CELL BNG
[5 empty] | GRM | A.ACID. PH/55
RINSE | 2 | RT
WASH SOFT |  | RT |  |  | GRM | ROYAL. ANTI OZON SOFT
EXTRACT & DRYER |  |  |  |  | GRM | A.ACID PH/4,5/5