## TM.000408
dcr
DATE | 2025-01-04 |  |  | WASH:CODE |  | TM.000408
FINISHER:CODE | BJ 8111 LIGHT BLUE COMFORT DESTROYED |  |  |  |  | DRYPROCESS.AND WET PROCES
MODEL:CODE | DWODW.21854
SAP CODE | 5131825
FABRIC:CODE | CALIK:76066D CHABY BLUE REG50,RCY20
FABRIC:CODE | CAPRIS TENCEL DIAMOND BLUE
QUANTITY | 3 PCS
ROLL:CODE | ROLL NUMBER:33165
FAB. WEIGHT
UNITS
TYPE MACHINE
DRYING TIME (Min.) :
COMMENTS:
PAGE |  |  |  | WASH:SUPERVISOR:ASSEAM
| E | of | 1 |  |  |  | Supplier | PH Value
ACTION | TIME | TEMP | Liters | AMT | UNITS | Chemicals
WHISKER | WASH ASPER ORJ
HAND SAND
TACKING
PATLET KAPA
DESIZE |  | 50 |  | 1 | GRM | LAVA SPERSE
|  |  |  | 3 | GRM | ROLUX.LSA
DRAIN |  |  |  | 1 | GRM | LUBRICANT
WATER FREE ENZYME WASHING |  |  |  | 5 | GRM | LAVA CELL NSY
|  |  |  | 3 | K/G | OLD STONE
RINSE | 2 | 40 |  | 200 | GRM | KKT POWDER
BLEACH |  | RT |  |  | K/G | HYPO
RINSE | 2 | RT |  |  | GRM | SODA ASH
BLEACH |  | RT |  |  | K/G | HYPO
RINSE | 2 | RT |  |  | GRM | SODA ASH
BLEACH |  | RT |  |  | K/G | HYPO
RINSE | 2 | RT |  |  | GRM | SODA ASH
NEUTRALIZATION | 5 | 60 |  |  | GRM | PEROXIDE
RINSE | 2 | RT
EXTRACT&DRY
GRINDING
PP SPRAY |  |  |  | 10 | GRM | PERMENGANATE
|  |  |  | 200 | GRM | HYPO
RINSE X1 |  |  |  | 800 | K/G | WATER
FULL EXTRACT | CLOSE MACHINE
SNOW-WASH |  |  |  | 120 | GRM | NEAR BLEACH AW
RINSE X1
NEUTRALIZATION | 5 | 50 |  |  | GRM | BISULFIT
RINSE | 2 | RT |  |  | GRM | A.ACID
BLEACH |  | RT |  |  | K/G | HYPO
RINSE | 2 | RT |  |  | GRM | SODA ASH
NEUTRALIZATION | 5 | 60 |  |  | GRM | PEROXIDE
RINSE | 2 | RT
CLEAN UP |  | 60 |  |  | GRM | PEROXIDE
RINSE X2 |  |  |  |  | GRM | NEAR CAND OP EXTRA
BIOPOLISHING |  | 55 |  |  | GRM | LAVA CELL BNG
RINSE | 2 | RT |  |  | GRM | A.ACID. PH/55
WASH SOFT |  | RT |  |  | K/G | ANTI OZON SOFT
EXTRACT&DRY |  |  |  |  | GRM | A.ACID. PH/5
FINAL/B64DAMAGE/ZIZAK