## TM.000409
dcr
DATE | 2025-02-11 |  |  | WASH:CODE |  | TM.000409
FINISHER:CODE | EI.6154 MID BLUE TINTED COMFORT |  |  |  |  | DRYPROCESS.AND WET PROCES
MODEL:CODE | DWODW.22557
SAP CODE | 5131227
FABRIC:CODE | CALIK:74784D COREX BLUE
FABRIC:CODE | REG50 RCY20
QUANTITY | 2 PCS
ROLL:CODE
FAB. WEIGHT
UNITS
TYPE MACHINE
DRYING TIME (Min.) :
COMMENTS:
PAGE |  |  |  | WASH:SUPERVISOR:MODA
| E | of | 1 |  |  |  | Supplier | PH Value
ACTION | TIME | TEMP | Liters | AMT | UNITS | Chemicals
WHISKERS | WASH ASPER ORJ SAMPLER
HAND SAND
TACKING
STONE BOX NET
DESIZE |  | 50 |  | 1 | GRM | LAVA SPERSE
|  |  |  | 3 | GRM | ROLUX.LSA
RINSE X2 |  |  |  | 1 | GRM | LUBRICANT
STONE BOX NET OUT
COMBO ENZYM |  | 40 |  | 2 | GRM | ROYA ENZYMES
[5 empty] | GRM | BROWN GGL
[5 empty] | GRM | BROWN BL
[5 empty] | M/L | YELLOW
[5 empty] | GRM | SALT
RINSE X2 |  |  |  |  | K/G | NEW STONE
EXTRACT&DRY
PP SPRAY |  |  |  | 10 | GRM | PERMENGANATE
|  |  |  | 200 | GRM | HYPO
|  |  |  | 800 | K/G | WATER
NEUTRALIZATION | 5 | RT |  |  | GRM | ROYACTIVEX KS
RINSE | 2 | RT
CLEAN UP |  | 60 |  |  | GRM | PEROXIDE
RINSE X2 |  |  |  |  | GRM | NEAR CAND OP EXTRA
WASH TINT |  | 40 |  |  | M/L | BROWN GGL
[5 empty] | M/L | BROWN BL
[5 empty] | M/L | YELLOW
DRAIN |  |  |  |  | GRM | SALT
WASH SOFT |  | RT |  |  | K/G | ANTI OZON SOFT
EXTRACT&DRY |  |  |  |  | GRM | A.ACID. PH/5