## TM.000411
dcr
DATE | 2024-12-24 |  |  | WASH:CODE |  | TM.000411
FINISHER:CODE | BJ.50328 MID BLUE RIGID |  |  |  |  | DRYPROCESS.AND WET PROCES
MODEL:CODE | DWODW.21854
SAP CODE | 5131812
FABRIC:CODE | CALIK:30790G LISSA PFD REG50
FABRIC:CODE | RCY,20 REG8G
QUANTITY | 3 PCS
ROLL:CODE
FAB. WEIGHT
UNITS
TYPE MACHINE
DRYING TIME (Min.) :
COMMENTS:
PAGE |  |  |  | WASH:SUPERVISOR:MODA
| E | of | 1 |  |  |  | Supplier | PH Value
ACTION | TIME | TEMP | Liters | AMT | UNITS | Chemicals
HAND SAND | WASH ASPER ORJ
STONE BOX NET
DESIZE |  | 50 |  | 1 | GRM | LAVA SPERSE
|  |  |  | 3 | GRM | ROLUX.LSA
RINSE X2 |  |  |  | 1 | GRM | LUBRICANT
TAKE THE PRODUCT OUT OF THE BAG
PROCESS LASER AKTIVATOR | 10 |  |  |  | GRM | LAVA CON LSB. %25
DRAIN&OPEN | 5 |  |  |  | GRM | LAVA CON LAC. %10
FULL EXRACT |  |  |  |  | GRM | WATER %65
DRY:TEMP. C. 60
LASER.WHISKER
LASER.HAND SAND
RINSE X2 |  | 50
DRAIN | 5
WATER FREE ENZYME WASHING |  |  |  | 30 | GRM | LAVA CELL NSY
|  |  |  | 10 | K/G | NEW STONE
RINSE | 2 | 40 |  | 200 | GRM | KKT POWDER
HN | 5 | RT |  | 100 | GRM | HH
PH-11
SULFUR BLEACH |  | 50 |  |  | GRM | AKTIVE SUL B NEW
[5 empty] | GRM | COUSTIC
RINSE | 2 | RT |  |  | K/G | PEROXIDE
BLEACH |  | RT |  |  | K/G | HYPO
RINSE | 2 | RT |  |  | GRM | SODA ASH
NEUTRALIZATION | 5 | RT |  |  | GRM | PEROXIDE
RINSE | 2 | RT
EXTRACT&DRY
GRINDING
PP SPRAY |  |  |  | 10 | GRM | PERMENGANATE
|  |  |  | 100 | GRM | HYPO
|  |  |  | 900 | K/G | WATER
MON WASH
NOVA TEX MOON |  |  |  |  | GRM | NOVA TEX MOON
[5 empty] | GRM | KKT POWDER
NEUTRALIZATION | 5 | RT |  |  | GRM | ROYACTIVEX KS
RINSE | 2 | RT
CLEAN UP |  | 60 |  |  | GRM | PEROXIDE
RINSE X2 |  |  |  |  | GRM | NEAR CAND OP EXTRA
BIOPOLISHING |  | 55 |  |  | GRM | LAVA CELL BNG
[5 empty] | GRM | A.ACID. PH/55
RINSE | 2 | RT
WASH SOFT |  | RT |  |  | K/G | ANTI OZON SOFT
EXTRACT&DRY |  |  |  |  | GRM | A.ACID. PH/5