## TM.000413
dcr
DATE | 2026-03-10 |  |  | WASH:CODE |  | TM.000413
FINISHER:CODE | EI.6154 MID BLUE TINTED COMFORT |  |  |  |  | DRYPROCESS.AND WET PROCES
MODEL:CODE | DWODW.22520
SAP CODE | 5131228
FABRIC:CODE | CALIK:74784D COREX BLUE
FABRIC:CODE | REG50 RCY20
QUANTITY | 2 PCS
ROLL:CODE
FAB. WEIGHT
UNITS
TYPE MACHINE
DRYING TIME (Min.) :
COMMENTS:
PAGE |  |  |  | WASH:SUPERVISOR:ASSEAM
| E | of | 1 |  |  |  | Supplier | PH Value
ACTION | TIME | TEMP | Liters | AMT | UNITS | Chemicals
HAND SAND | WASH ASPER.ORJ
DESIZE | 10 | 40 | 40 | 20 | GRM | LAVA SPERSE %0,5
|  |  |  | 120 | GRM | PROTECTOR LY %3
RINSE X2 | 2 | RT | 60 | 80 | GRM | ALPHA AMYLASE-LAVA ZYME AEN 01 %2
STONE BOX NET OUT
PROCESS LASER AKTIVATOR | 5 |  |  |  | GRM | LAVA CON LSB %25
DRAIN&OPEN | 5 |  |  |  | GRM | LAVA CON LAC. % 5
EXTRACT&(30 SECOND |  |  |  |  | GRM | WATER. %70
LASER.WHISKER
LASER HANSAD
TACKING
STONE BOX NET
COMBO ENZYM | 35 | 40 | 30 | 60 | GRM | ROYA ENZYMES %2
|  |  |  | 0,5 | M/L | BROWN GGL
|  |  |  | 10 | M/L | YELLOW
|  |  |  | 10 | M/L | BROWN BL
|  |  |  | 10 | K/G | NEW STONE
|  |  |  | 1 | K/G | SALT
RINSE X3 | 3 | RT | 60
EXTRACT&DRY
GRINDING
PP SPRAY |  |  |  | 10 | GRM | PERMENGANATE
|  |  |  | 200 | GRM | HYPO
|  |  |  | 800 | K/G | WATER
NEUTRALIZATION | 5 | RT | 40 | 100 | GRM | ROYACTIVEX KS
RINSE | 2 | RT | 60
WASH TINT | 5 | 40 | 30 | 5 | M/L | BROWN BL
DRAIN |  |  |  | 250 | GRM | SALT
WASH SOFT | 3 | RT | 40 | 2 | K/G | ANTI OZON SOFT
EXTRACT&DRY