## TM.000392
dcr
DATE | 2025-02-16 |  |  | WASH:CODE |  | TM.000414
FINISHER:CODE | EI.1233 MID BLUE TINTED STRECH |  |  |  |  | DRYPROCESS.AND WET PROCES
MODEL:CODE | DMODM22581
SAP CODE | 5131225
FABRIC:CODE | MARITAS:PROTO)DP.1346 B68
FABRIC:CODE | LIGERA LIGHT NIGHT /OD DUNE
QUANTITY | 1 PCS
ROLL:CODE | ROLL:30107
FAB. WEIGHT
UNITS
TYPE MACHINE
DRYING TIME (Min.) :
COMMENTS:
PAGE |  |  |  | WASH:SUPERVISOR:MODA
| E | of | 1 |  |  |  | Supplier | PH Value
ACTION | TIME | TEMP | Liters | AMT | UNITS | Chemicals
WHISKERS | WASH ASPER ORJ SAMPLER
HAND SAND
DESIZE |  | 50 |  | 1 | GRM | LAVA SPERSE
|  |  |  | 3 | GRM | ROLUX.LSA
RINSE X2 |  |  |  | 1 | GRM | LUBRICANT
COMBO ENZYM |  | 40 |  | 0,5 | GRM | ROYACELL NTE NEUTRAL ENZYM
|  |  |  | 2 | GRM | ROYA ENZYMES
|  |  |  | 5 | K/G | OLD STONE
RINSE |  | RT |  | 1 | GRM | ROSPERS
CLEAN UP |  | RT |  |  | GRM | DISPERS
RINSE | 2 | RT |  |  | GRM | SODA ASH
BLEACH |  | RT |  |  | K/G | HYPO
RINSE | 2 | RT |  |  | GRM | SODA ASH
NEUTRALIZATION | 5 | RT |  |  | GRM | PEROXIDE
RINSE | 2 | RT
EXTRACT&DRY
PP SPRAY |  |  |  | 10 | GRM | PERMENGANATE
|  |  |  | 100 | GRM | HYPO
|  |  |  | 900 | K/G | WATER
NEUTRALIZATION | 5 | RT |  |  | GRM | ROYACTIVEX KS
RINSE | 2 | RT
CLEAN UP |  | 60 |  |  | GRM | PEROXIDE
RINSE X2 |  |  |  |  | GRM | NEAR CAND OP EXTRA
BIOPOLISHING |  | 55 |  |  | GRM | LAVA CELL BNG
[5 empty] | GRM | A.ACID. PH/55
RINSE | 2 | RT
WASH SOFT |  | RT |  |  | K/G | ANTI OZON SOFT
EXTRACT&DRY |  |  |  |  | GRM | A.ACID. PH/5