## TM.000413
dcr
DATE | 2025-02-20 |  |  | WASH:CODE |  | TM.000415
FINISHER:CODE | AH1280 BLACK BLACK |  |  |  |  | DRYPROCESS.AND WET PROCES
MODEL:CODE | DMODM18145
SAP CODE | 5131219
FABRIC:CODE | DNM:DIEGO BLACK OD
FABRIC:CODE | BLACKR69 RCY20+20
QUANTITY | 1 PCS
ROLL:CODE
FAB. WEIGHT
UNITS
TYPE MACHINE
DRYING TIME (Min.) :
COMMENTS:
PAGE | DARK |  |  | WASH:SUPERVISOR:ATIF
| E | of | 1 |  |  |  | Supplier | PH Value
ACTION | TIME | TEMP | Liters | AMT | UNITS | Chemicals
WASH ASPER.ORJ
HAND SAND
TACKING
STONE BOX NET
DESIZE |  | 50 |  | 1 | GRM | LAVA SPERSE
|  |  |  | 3 | GRM | ROLUX.LSA
RINSE X2 |  |  |  | 1 | GRM | LUBRICANT
STONE BOX NET OUT
PROCESS LASER AKTIVATOR | 5 |  |  |  | GRM | LAVA CON LSB %25
DRAIN&OPEN | 5 |  |  |  | GRM | LAVA CON LAC. % 5
EXTRACT&DRY. (30 SECOND |  |  |  |  | GRM | WATER. %70
LASER.WHISKER
LASER HANSAD
RINSE
COMBO ENZYM |  | 40 |  | 2 | GRM | NEUTRAL.ENZYM.ROYA ZYME
|  |  |  | 0,5 | GRM | ROCELL NTE NEUTRAL ENZYM
|  |  |  | 10 | K/G | NEW STONE
RINSE | 2 | RT |  | 0.5 | GRM | ROSPERSE
WASH |  | 40 |  |  | GRM | SODA ASH
RINSE X2 |  |  |  |  | GRM | ROSPERS
EXTRACT&DRY
PP SPRAY |  |  |  | 5 | GRM | PERMENGANATE
|  |  |  | 200 | GRM | HYPO
|  |  |  | 800 | K/G | WATER
NEUTRALIZATION | 5 | RT |  |  | GRM | ROYACTIVEX KS
RINSE | 2 | RT
CLEAN UP |  | 50 |  |  | GRM | NEAR CAND OP EXTRA
RINSE X2
WASH TINT |  | 40 |  |  | M/L | BROWN BL
DRAIN |  |  |  |  | GRM | SALT
WASH SOFT |  | RT |  |  | K/G | ANTI OZON SOFT
EXTRACT&DRY |  |  |  |  | GRM | A.ACID. PH/5