## TM.000416
dcr
DATE | 2025-03-05 |  |  | WASH:CODE |  | TM.000416
FINISHER:CODE | BI.8012 A LIGHT BLUE AGGD RIGID |  |  |  |  | DRYPROCESS.AND WET PROCES
MODEL:CODE | DMODM23002
SAP CODE | 5131704
FABRIC:CODE | SHARABATI:DRT900811
FABRIC:CODE | JAMON 7 OCEAN
QUANTITY | 2 PCS
ROLL:CODE | ROLL:NUMBER:25702
FAB. WEIGHT
UNITS
TYPE MACHINE
DRYING TIME (Min.) :
COMMENTS:
PAGE | MID TONE |  |  | WASH:SUPERVISOR:MODA/ATIF
| E | of | 1 |  |  |  | Supplier | PH Value
ACTION | TIME | TEMP | Liters | AMT | UNITS | Chemicals
HAND SAND | WASH ASPER ORJ
GRINDING
DESIZE |  | 50 |  | 1 | GRM | LAVA SPERSE
|  |  |  | 3 | GRM | ROLUX.LSA
RINSE X2 |  | RT |  | 1 | GRM | LUBRICANT
COMBO ENZYM |  | 40 |  |  | GRM | ROYACELL NTE NEUTRAL ENZYM
[5 empty] | GRM | ROYA ENZYMES
[5 empty] | K/G | NEW STONE
RINSE |  | RT |  |  | GRM | ROSPERS
BLEACH |  | RT |  |  | K/G | HYPO
RINSE | 2 | RT |  |  | GRM | SODA ASH
BLEACH |  | RT |  |  | K/G | HYPO
RINSE | 2 | RT |  |  | GRM | SODA ASH
NEUTRALIZATION | 5 | RT |  |  | GRM | PEROXIDE
RINSE | 2 | RT
CLEAN UP |  | 60 |  |  | GRM | PEROXIDE
RINSE X2 |  |  |  |  | GRM | NEAR CAND OP EXTRA
EXTRACT&DRY
PP SPRAY |  |  |  | 10 | GRM | PERMENGANATE
|  |  |  | 100 | GRM | HYPO
|  |  |  | 900 | K/G | WATER
FULL EXTRACT | CLOSE MACHINE
SNOW-WASH |  |  |  | 150 | GRM | NEAR BLEACH AW G
RINSE X1
NEUTRALIZATION | 5 | 50 |  |  | GRM | BISULFIT
RINSE | 2 | RT |  |  | GRM | A.ACID
CLEAN UP |  | 60 |  |  | GRM | PEROXIDE
RINSE X2 |  |  |  |  | GRM | NEAR CAND OP EXTRA
WASH TINT |  | 40 |  |  | M/L | BROWN GGL
[5 empty] | M/L | YELLOW
DRAIN |  |  |  |  | GRM | SALT
WASH SOFT |  | RT |  |  | K/G | ANTI OZON SOFT
EXTRACT&DRY |  |  |  |  | GRM | A.ACID. PH/5
LOCAL DRT TINT