## TM.000042
dcr
DATE | 2023-12-26 |  |  | WASH:CODE |  | TM:00042
FINISHER:CODE | AH.5117.LIGHT.BLUE.COMFORT |  |  |  |  | DRYPROCESS.AND WET PROCES
MODEL:CODE | DWODW17282 |  |  |  |  | 1-KATYONIK SOFT | 12-WASH.TINT
SAP CODE | THWN012853 |  |  |  |  | 2-DESIZING | 13-ANTI OZON SOFT
FABRIC:CODE | 74784D.COREX.BLUE.REGENERATIVE.50/RCY20 |  |  |  |  | 3-ENZYME/STONE
FABRIC:CODE | 24 PCS |  |  |  |  | 4.BLEACH
QUANTITY | [5 empty] | 5-LASER WHISKERS
ROLL:CODE | [5 empty] | 6-LASER HAND SAND
FAB. WEIGHT | [5 empty] | 7-CLEAN UP
UNITS | [5 empty] | 8-PP.SPRAY
TYPE MACHINE | [5 empty] | 9-MON WASH
DRYING TIME (Min.) : | [5 empty] | 10-CLEAN UP
COMMENTS: | [5 empty] | 11-BIOPOLISHING
PAGE |  |  |  | WASH:SUPERVISOR:ASSEAM
| E | of | 1 |  |  |  | Supplier | PH Value
ACTION | TIME | TEMP | Liters | AMT | UNITS | Chemicals
ASPER.ORJ SAMPLER
DESIZE | 10 | 50 |  |  | K/G | KATYONIK SOFT
DRAIN
DESIZE | 10 | 45 |  |  | GRM | LAVA SPERSE
[5 empty] | GRM | LUBRICENT
DRAIN |  |  |  |  | GRM | WETTING AGENT
COMBO ENZYM |  | 45 |  |  | GRM | ROYA ZYME
[5 empty] | K/G | NEW. STONE
RINSE |  | RT |  |  | GRM | ROSPERS
WASH |  | 40 |  |  | GRM | SODA.ASH
RINSE | 2 | RT
HYPO BLEACH |  | RT |  |  | K/G | HYPO
[5 empty] | GRM | SODA ASH
RINSE | 2 | RT
HYPO BLEACH |  | 40 |  |  | K/G | HYPO
[5 empty] | GRM | SODA ASH
NEUTRALIZATION | 5 | RT |  |  | M/L | PEROXIDE
RINSE | 2 | RT |  |  | GRM | ROYA CLEAN PWD
EXTRACT & DRYER
LASER WHISKER
LASER HANSAD
CLEAN UP |  | 60 |  |  | K/G | PEROXIDE
[5 empty] | GRM | NEAR CAND OP EXTRA
RINSE | 2 | RT
EXTRACT & DRYER
PP SPRAY |  |  |  | 5 | GRM | PERMENGANATE
|  |  |  | 200 | GRM | HYPO
|  |  |  | 800 | GRM | WATER
MOON WASH |  |  |  |  | GRM | PERMENGANATE
[5 empty] | GRM | HYPO
[5 empty] | GRM | WATER
[5 empty] | K/G | NEW STONE
NEUTRALIZATION | 5 | RT |  |  | GRM | ROYACTIVEX KS
RINSE | 2 | RT
CLEAN UP |  | 60 |  |  | K/G | PEROXIDE
[5 empty] | GRM | ROYA CLEAN PWD
RINSE | 2 | RT
PH/55
BIOPOLISHING |  | 55 |  |  | GRM | LAVA CELL BNG
[5 empty] | GRM | A.ACID
RINSE | 2 | RT
WASH.TINT | 5 | 40 |  |  | M/L | BROWN.GGL
[5 empty] | M/L | ORANGE
DARIN |  |  |  |  | GRM | SALT
PH/4,5/5
SOFT |  | ON SAME BATH |  |  | K/G | ANTI OZON SOFT
EXTRACT & DRYER |  | RT |  |  | GRM | A.ACID