## TM.000425
dcr
DATE | 2025-03-18 |  |  | WASH:CODE |  | TM.000425
FINISHER:CODE | [5 empty] | DRYPROCESS.AND WET PROCES
MODEL:CODE | DMODM23006
SAP CODE | 5131706
FABRIC:CODE | LOTUS:F5920WT01 CAPRIS
FABRIC:CODE | TENCEL DIAMOND BLUE
QUANTITY | 1 PCS
ROLL:CODE | ROLL:NUMBER:49617
FAB. WEIGHT
UNITS
TYPE MACHINE
DRYING TIME (Min.) :
COMMENTS:
PAGE |  |  |  | WASH:SUPERVISOR:MODA
| E | of | 1 |  |  |  | Supplier | PH Value
ACTION | TIME | TEMP | Liters | AMT | UNITS | Chemicals
WHISKERS | WASH FOTO
HAND SAND
DESIZE |  | 50 |  | 1 | GRM | LAVA SPERSE
DRAIN |  |  |  | 1 | GRM | LUBRICANT
WATER FREE ENZYME WASHING |  |  |  | 30 | GRM | LAVA CELL NSY
|  |  |  | 5 | K/G | OLD STONE
|  |  |  | 5 | K/G | NEW STONE
RINSE | 2 | RT |  | 40 | GRM | KKT POWDER
BLEACH |  | RT |  |  | K/G | HYPO
RINSE | 2 | RT |  |  | GRM | COUSTIC SODA
NEUTRALIZATION | 5 | RT |  |  | GRM | PEROXIDE
RINSE | 2 | RT
EXTRACT&DRY
HYPO/PP SPRAY |  |  |  | 5 | g/l | PERMENGANATE
|  |  |  | 200 | g/l | HYPO
|  |  |  | 800 | g/l | WATER
RINSE X1
FULL EXTRACT | MON WASH
MON WASH |  |  |  |  | GRM | PERMANGANAT
[5 empty] | GRM | HYPO
[5 empty] | GRM | WATER
[5 empty] | K/G | NEW STONE
NEUTRALIZATION | 5 | RT |  |  | GRM | ROYACTIVEX KS
RINSE | 2 | RT
CLEAN UP |  | RT |  |  | GRM | PEROXIDE
RINSE X2 |  |  |  |  | GRM | NEAR CAND OP EXTRA
BIOPOLISHING |  | 55 |  |  | GRM | LAVA CELL BNG
[5 empty] | GRM | A.ACID. PH/55
RINSE | 2 | RT
WASH SOFT |  | RT |  |  | g/l | ANTI OZON SOFT
EXTRACT&DRY |  |  |  |  | g/l | A.ACID. PH/5