## BLACK RINSE (2)
2023-03-22
| PRODUCTION RECEPI |  |  |  |  | DATE: | 2022-07-21
Cust : | AIROPOST ALE |  |  |  |  | Wash Name: | BLACK RINSE
PO No :
Po Amount : | [5 empty] | KG :
Style Name : | DGVB 4858
Mechine No | Operator | Spining No | Operator | Dryer No | Operator | PCS : | 20
Action NO | Action NAME | Time(min) | Temp© | Liter'S | Amt | Unit's | Chemical | Chemical sign
LASER
DAMAGE
GRINDING
| RINSE | 5 | 20 | 50
| FIX | 5 | 20 | 50 | 50 | GR | FIX
| SOFT | 5 | 20 | 50 | 2 | KG | SOFT
في العصاره 5 دقيقه
EXTRACT & DRYER
p
ppppp

## DARK NIGHT
|  | PRODUCTION RECEPI |  |  |  | DATE: | 2018-12-23
Cust : | VF |  |  |  |  | Wash Name: | DARK NIGHT
PO No :
Po Amount : | [5 empty] | KG : | 70
Style Name ;
Mechine No | Operator | Spining No | Operator | Dryer No | Operator | PCS : | 120
Action NO | Action NAME | Time(min) | Temp© | Liter'S | Amt | Unit's | Chemical | Chemical sign | PH
1 | Whisker
| scraping | [8 empty] | mr/hus
TACKING
2 | desize | 3 | 40 | 500 | 500 | gr | dispersant | Rospers TMS CONC
[5 empty] | 500 | gr | Wetting | SF-200 Wetting
[5 empty] | 500 | GR | AMYLAZE | LAVA ZYME DEZ 01(dy star)
3 | rinse | 2 | 20 | 600
4 | enzyme | 10 CONT | 40 | 500 | 500 | gr | enzyme | Roya Zyme SC 750 | 6
[5 empty] | 500 | gr | dispers | Rospers TMS CONC
[5 empty] | 8 | GARDEL
[5 empty] | 8 | GArdel
5 | rinse | 2 | 20 | 600
| LACAZ STONE | 25 | 20 | 500 | 500 | GR | LACAZ
[5 empty] | 500 | gr | dispers | Rospers TMS CONC
[5 empty] | 500 | gr | ACETIC ASIDE
[5 empty] | 6 | GARDAL | NEW STONE
[5 empty] | 6 | GARDAL | OLD STONE
| rinse | 2 | 20 | 600
| LACAZ STONE | 25 | 20 | 500 | 500 | GR | LACAZ
[5 empty] | 500 | gr | dispers | Rospers TMS CONC
[5 empty] | 500 | gr | ACETIC ASIDE
[5 empty] | 6 | GARDAL | NEW STONE
[5 empty] | 6 | GARDAL | OLD STONE
| rinse | 2 | 20 | 600
| LACAZ STONE | 25 | 20 | 500 | 500 | GR | LACAZ
[5 empty] | 500 | gr | dispers | Rospers TMS CONC
[5 empty] | 500 | gr | ACETIC ASIDE
[5 empty] | 8 | GARDAL | OLD STONE
| rinse | 2 | 20 | 600
REMOVE STONE
| rinse | 2 | 20 | 600
6 |  | EXTRACT & DRYER
REMOVE TACKING
7 | SPRAY
10 | Netralization | 5 | 40 | 500 | 1 | kg | sulfite | Sodium Metabilsufite
[5 empty] | 500 | GR | dispers | Rospers TMS CONC
| rinse | 2 | 20 | 600
| tint | 5 | 40 | 500 | 2 | gr | ORANGE
[5 empty] | 0.2 | gr | DARK BROWN
[5 empty] | 1 | KG | SALT
14 | SOFT | 1 | ON THE BATH |  | 1.5 | LT | ANTI OZON SOFT
12 |  | EXTRACT & DRYER
NOTE :

## RINSE WASHED BLACK
2023-03-22
| PRODUCTION RECEPI |  |  |  |  | DATE: | 2023-02-16
Cust : | AEROBOSTAL |  |  |  |  | WASH NAME : | RINSE WASHED BLACK
PO No :
Po Amount : | [5 empty] | KG : | 20
Style Name : | 9764
Mechine No | Operator | Spining No | Operator | Dryer No | Operator | PCS : | BLANKET
Action NO | Action NAME | Time(min) | Temp© | Liter'S | Amt | Unit's | Chemical | Chemical sign
| RINSE | 2 | 20 | 200
| FIX | 5 | 20 | 200 | 500 | GR | FIX
[5 empty] | 200 | GR | ACETIC ACID
صرف فقط
| ACTIC ACID | 5 | 20 | 200 | 200 | GR | ACID
في العصاره 5 دقيقه
EXTRACT & DRYER
p
ppppp