## CHARCOAL CHARM
2023-09-03
| PRODUCTION RECIPE |  |  |  |  | DATE: | 2023-06-17
CUST : | LEVI'S |  |  |  |  | WASH NAME: | CHARCOAL CHARM
PO NO :
PO AMOUNT : | [5 empty] | KG : | 70
STYLE NAME :
MACHINE NO | OPERATOR | SPINING NO | OPERATOR | DRYER NO | OPERATOR | PCS : | 80
ACTION NO | ACTION NAME | TIME(MIN) | TEMP© | LITER'S | AMT | UNIT'S | CHEMICAL | CHEMICAL SIGN
5 | DESIZING | 5 | 50 | 400 | 1 | KG | DESPIRES | ROSPERS TMS PLUS
[5 empty] | 400 | GR | AMYLAS | ROSPERS TMS PLUS
| RINSE | 2 | 20 | 400
| STONE | 30 | 40 | 250 | 400 | GR | DESPIRES | ROYA ZYME 750
[5 empty] | 5 | GARDAL | OLD STON
[5 empty] | 3 | GARDAL | NEW STON
| RINSE | 2 | 20 | 400
REMOVE STON
| BLEACH (1) | 5 | 20 | 400 | 1 | GR | HN
|  | 20 | 50 | ON SAMEB ATH | 12 | KG | PEROXID | SODIUM HYPOCHLORIDE (Na2HCL)
[5 empty] | 1 | KG | CAUSTIC SODA
| RINSE | 2 | 20 | 600
| BLEACH (2) | 5 | 20 | 400 | 1 | KG | HN
|  | 20 | 50 | ON SAMEB ATH | 12 | KG | PEROXID | SODIUM HYPOCHLORIDE (Na2HCL)
[5 empty] | 1 | KG | CAUSTIC SODA
| RINSE | 2 | 20 | 600
| NEUTRALIZATION | 5 | 40 | 500 | 2 | KG | SULFITE | SODIUM METABISULFITE (Na2S2O5)
[5 empty] | 400 | GR | DISPERSE | ROSPERS TMS PLUS
[5 empty] | 500 | GR | PDT
| RINSE | 2 | 20 | 600
| BLEACH (2) | 5 | 20 | 400 | 1 | KG | HN
|  | 10 CONT | 50 | ON SAMEB ATH | 12 | KG | PEROXID | SODIUM HYPOCHLORIDE (Na2HCL)
[5 empty] | 1 | KG | CAUSTIC SODA
| RINSE | 2 | 20 | 600
| PERMANGANAT | 10 | 40 | 400 | 300 | GR | PERMANGANAT
| RINSE | 2 | 20 | 600
| NEUTRALIZATION | 5 | 40 | 500 | 2 | KG | SULFITE | SODIUM METABISULFITE (Na2S2O5)
[5 empty] | 400 | GR | DISPERSE | ROSPERS TMS PLUS
[5 empty] | 500 | GR | PDT
| RINSE | 2 | 20 | 600
| BLEACH (1) | 5 | 20 | 400 | 1 | GR | HN
|  | 3 CONT | 50 | ON SAMEB ATH | 5 | KG | PEROXID | SODIUM HYPOCHLORIDE (Na2HCL)
[5 empty] | 1 | KG | CAUSTIC SODA
| RINSE | 2 | 20 | 600
| RINSE | 2 | 20 | 400 | 500 | GR | DISPERSE | ROSPERS TMS PLUS
EXTRACT & DRY
PP SPRAY ALL OVER
10 PCS
| RINSE | 2 | 20 | 100
| BLEACH | 10 | 50 | 100 | 1 | KG | PEROXID | SODIUM HYPOCHLORIDE (Na2HCL)
[5 empty] | 100 | GR | CAUSTIC SODA
| RINSE | 2 | 20 | 100
| RINSE | 2 | 20 | 100
| NEUTRALIZATION | 5 | 20 | 100 | 300 | GR | SULFITE | SODIUM METABISULFITE (Na2S2O5)
[5 empty] | 100 | GR | DISPERSE | ROSPERS TMS PLUS
| RINSE | 2 | 20 | 100
| RINSE | 2 | 20 | 100
| TINT | 4 | 40 | 100 |  |  | ORANGE | TUBANTIN BROWN GGL
[5 empty] | 300 | GR | SALT | SALT-LOCAL
11 | SOFT | 2 | ON THE SAME BATH |  | 300 | GR | SOFT
[5 empty] | 100 | GR | FIX
Note on I10: Author: