## INDIGO SEEPED
2023-04-05
| PRODUCTION RECEPI |  |  |  |  | DATE: | 2023-04-05
CUST : | LEVI'S |  |  |  |  | WASH NAME: | INDIGO SEEPED
PO NO :
PO AMOUNT : | [5 empty] | KG : | 120
STYLE NAME ;
MACHINE NO | OPERATOR | SPINING NO | OPERATOR | DRYER NO | OPERATOR | PCS : | 140
ACTION NO | ACTION NAME | TIME(MIN) | TEMP© | LITER'S | AMT | UNIT'S | CHEMICAL | CHEMICAL SIGN | PH
SCREPPING ALL OVER
| RINSE | 2 | 20 | 600
| DESIZE | 10 | 40 | 500 | 700 | GR | DISPERSE | ROSPERS TMS PLUS
[5 empty] | 1 | KG | SODA ASH
| RINSE | 2 | 20 | 600
| ENZYM STONE | 20 | 40 | 300 | 300 | GR | ENZYME
[5 empty] | 700 | GR | DISPERSE
[5 empty] | 4 | GARDEL | NEW STONE
[5 empty] | 10 | GARDEL | OLD STONE
| RINSE | 2 | 20 | 600
| COLD | 20 CONT | 20 | 300 | 200 | GR | DISPERSE
REMOVE STONE
| PEROXIDE | 3 CONT | 40 | 600 | 3 | KG | PEROXIDE | HYDROGEN PEROXIDE (H2O2)
[5 empty] | 500 | GR | CAUSTIC SODA | SODA ASH (NaCO3)
9 | RINSE | 2 | 20 | 600
| SULFIT | 5 | 40 | 600 | 2 | KG | SULFIT
[5 empty] | 700 | GR | DISPERSE | ROSPERS TMS PLUS
| RINSE | 2 | 20 | 600
| RINSE | 2 | 20 | 600
EXTRACT & DRYER
SPRAY ALL OVER
| SULFIT | 1+2+1 | 20 | 500 | 1 | KG | SULFIT
[5 empty] | 500 | GR | DISPERSE | ROSPERS TMS PLUS
| RINSE | 2 | 20 | 600
|  | 15 |  |  | 7 | GARDEL | OLD STONE
| RINSE | 2 | 20 | 600
REMOVE STONE
| RINSE | 2 | 20 | 600
| TINT | 5 |  | 500 | 1.3 | GR | BROWN GGL
[5 empty] | 2 | GR | BLACK
[5 empty] | 0.3 | GR | ORANGE
[5 empty] | 4 | KG | SALT
| SOFT | 2 | 20 | 500 | 4 | KG | SOFT
EXTRACT & DRYER
TEST 2
.33.62

## INDIGO SEEPED (2)
2023-04-05
| PRODUCTION RECEPI |  |  |  |  | DATE: | 2023-04-05
CUST : | LEVI'S |  |  |  |  | WASH NAME: | INDIGO SEEPED
PO NO :
PO AMOUNT : | [5 empty] | KG : | 15
STYLE NAME :
MACHINE NO : | OPERATOR | SPINING NO | OPERATOR | DRYER NO | OPERATOR | PCS : | BLANKET
ACTION NO | ACTION NAME | TIME(MIN) | TEMP© | LITER'S | AMT | UNIT'S | CHEMICAL | CHEMICAL SIGN | PH
| RINSE | 2 | 20 | 150
| COLD STONE | 25 | 20 | 100 | 100 | GR | ENZYME
[5 empty] | 100 | GR | DISPERSE
[5 empty] | 2 | GARDEL | NEW STONE
[5 empty] | 2 | GARDEL | OLD STONE
| RINSE | 2 | 20 | 120
| COLD STONE | 5 CONT | 20 | 100 | 100 | GR | DISPERSE
[5 empty] | 1 | GARDEL | NEW STONE
| RINSE | 2 | 20 | 120
REMOVE STONE
| RINSE | 2 | 20 | 120
| PROXIDE | 5 CONT | 40 | 120 | 500 | GR | PROXIDE
[5 empty] | 200 | GR | COSTIC SODA
| RINSE | 2 | 20 | 120
EXTRACT & DRYER
| SULFIT | 5 | 20 | 120 | 300 | GR | SULFIT
[5 empty] | 120 | GR | DISPERSE | ROSPERS TMS PLUS
| RINSE | 2 | 20 | 120
| TINT | 5 | 40 | 120 | 0.4 | GR | BROWN GGL
[5 empty] | 0.2 | GR | ORANGE
[5 empty] | 500 | GR | SALT
| SOFT | 2 | 20 | 120 | 500 | GR | SOFT
[5 empty] | 50 | GR | ACETIC ACID
EXTRACT & DRYER
.33.62

## TAMIR RED
2023-04-05
| PRODUCTION RECEPI |  |  |  |  | DATE: | 2023-04-05
CUST : | LEVI'S |  |  |  |  | WASH NAME: | INDIGO SEEPED
PO NO :
PO AMOUNT : | [5 empty] | KG : | 100
STYLE NAME :
MACHINE NO : | OPERATOR | SPINING NO | OPERATOR | DRYER NO | OPERATOR | PCS : | 140
ACTION NO | ACTION NAME | TIME(MIN) | TEMP© | LITER'S | AMT | UNIT'S | CHEMICAL | CHEMICAL SIGN | PH
80 PANT
| SULFIT | 1+3+1 | 20 | 500 | 1 | KG | SULFIT
[5 empty] | 250 | GR | ACID ENZYEM
| RINSE | 2 | 20 | 600
| TINT | 5 | 20 | 500 | 1 | GR | BLACK
[5 empty] | 0.8 | GR | ORANGE
[5 empty] | 1 | GR | BLUE
[5 empty] | 0.3 | GR | TURQUASE
[5 empty] | 4 | KG | SALT
EXTRACT & DRYER
.33.62