## SOFT BLACK NEW (2)
2023-04-12
| PRODUCTION RECEPI |  |  |  |  | DATE: | 2023-03-30 |  | .
CUST : | LEVI'S |  |  |  |  | WASH NAME : | SOFT BLACK
PO NO :
PO AMOUNT : | [5 empty] | KG :
STYLE NAME :
MACHINE NO : | OPERATOR | SPINING | OPERATOR | DRYER NO | OPERATOR | PCS : | 5 LEG PANELS
ACTION NO | ACTION NAME | TIME(MIN) | TEMP© | LITER'S | AMT | UNIT'S | CHEMICAL | CHEMICAL SIGN
TURN IN SIDE OUT
RPM 14 TONELLO
يتم وضع االكيماويات اولا
| DESIZE | 12 | 40 | 50 | 100 | GR | WETTING | ROYA WATING 1515
[5 empty] | 100 | GR | LUBRICANT | ROYA LUBE ACA
[5 empty] | 50 | GR | BNG
[5 empty] | 60 | GR | DISPERS | ROSPERS TMS PLUS
| RINSE | 2 | 20 | 60
| RINSE | 2 | 20 | 60
1 | FIX | 2 | 20 | 50 | 100 | GR | ROYAL FF
2 | SOFT | 3 | ON THE SAME BATH |  | 500 | GR | IMPRO SOFT KS | ISRAEL
[5 empty] | 100 | GR | WETTING | ROYA WATING 1515
[5 empty] | 50 | GR | SILCON | ROYA LUBE ACA
رص في العصارة 3 دقيقة فقط

## SOFT BLACK NEW PO
2023-04-12
| PRODUCTION RECEPI |  |  |  |  | DATE: | 2021-02-04 |  | .
CUST : | LEVI'S |  |  |  |  | WASH NAME : | SOFT BLACK
PO NO :
PO AMOUNT : | [5 empty] | KG : | 40
STYLE NAME :
MACHINE NO : | OPERATOR | SPINING | OPERATOR | DRYER NO | OPERATOR | PCS : | 100
ACTION NO | ACTION NAME | TIME(MIN) | TEMP© | LITER'S | AMT | UNIT'S | CHEMICAL | CHEMICAL SIGN
TURN IN SIDE OUT
RPM 14 TONELLO
يتم وضع االكيماويات اولا
| RINSE | 12 | 40 | 800 | 2 | KG | WETTING | ROYA WATING 1515
[5 empty] | 2 | KG | LUBRICANT | ROYA LUBE ACA
[5 empty] | 200 | GR | BNG
[5 empty] | 1 | KG | DISPERS | ROSPERS TMS PLUS
| RINSE | 2 | 20 | 800
| RINSE | 2 | 20 | 800
1 | FIX | 2 | 30 | 600 | 600 | GR | ROYAL FF
2 | SOFT | 3 | ON THE SAME BATH |  | 8 | KG | IMPRO SOFT KS | ISRAEL
[5 empty] | 3 | KG | WETTING | ROYA WATING 1515
[5 empty] | 200 | GR | SILICON
رص في العصارة 3 دقيقة فقط
RPM 300 3 MIN
ROYAL CAUTONIC SOFT MIX 1.5 KG X 10 LT WATER

## SOFT BLACK TONELLO (2)
2023-04-12
| PRODUCTION RECEPI |  |  |  |  | DATE: | 2022-09-05
CUST : | LEVI'S |  |  |  |  | WASH NAME: | SOFT BLACK TONELLO
PO NO :
PO AMOUNT : | [5 empty] | KG : | 70
STYLE NAME :
MACHINE NO: | OPERATOR | SPINING NO | OPERATOR | DRYER NO | OPERATOR | PCS : | 130
ACTION NO | ACTION NAME | TIME(MIN) | TEMP© | LITER'S | AMT | UNIT'S | CHEMICAL | CHEMICAL SIGN
TURN INSIDE OUT
RPM 14 TONELLO
يتم وضع االكيماويات اولا
| DESPIRSE | 12 | 40 | 500 | 1 | KG | DESPIRSE | ROSPERS TMS PLUS(ROYAL)
[5 empty] | 2 | KG | LUBRICANT | ROYA LUBE ACA
[5 empty] | 2 | KG | WETTING | ROYA WATING 1515
[5 empty] | 200 | GR | BNG
| RINSE | 1 | 20 | 700
| RINSE | 1 | 20 | 700
1 | FIX | 1 | 20 | 600 | 600 | GR | ROYAL FF | ROYAFIX FF CONC
2 | SOFT | 3 | ON THE SAME BATH |  | 6 | KG | IMPRO SOFT KS | ISRAEL
[5 empty] | 2 | KG | WETTING | ROYA WATING 1515
[5 empty] | 2 | KG | LUBRICANT | ROYA LUBE ACA
رص في العصارة 3 دقيقة فقط
RPM 300 3 MIN
ROYAL CAUTONIC SOFT MIX 1.5 KG X 10 LT WATER