## FUTURE HAZE
2024-02-18
|  | PRODUCTION RECEPI |  |  |  | DATE: | 2023-02-18
Cust : | LUCKY |  |  |  |  | Wash Name: | LB 288
PO No :
Po Amount : | [5 empty] | KG : | 20
Style Name ; | 112343945
Mechine No | Operator | Spining No | Operator | Dryer No | Operator | PCS : | PILOT |  |  | MR HUSS
Action NO | Action NAME | Time(min) | Temp© | Liter'S | Amt | Unit's | Chemical | Chemical sign | PH
WHISKER
SCRAP
TIE
| DESIZE | 10 | 50 | 200 | 200 | GR | NFA
[5 empty] | 200 | GR | DISPERSE | Rospers TMS CONC
[5 empty] | 200 | GR | LUBRECANT | SF-200 Wetting
| FOAM | 30 CONT |  |  | 70 | GR | NSY | Roya Zyme SC 750 | 6
[5 empty] | 500 | GR | POWDER | Rospers TMS CONC
[5 empty] | 6 | GARDEL | FOAM
[5 empty] | 200 | GR | DISPERSE
| RINSE | 2 | 20 | 300
REMOVE FOAM
| RINSE | 2 | 20 | 300
| BLEACH 1 | 5 CONT | 40 | 200 | 4 | KG | HYPO | Sodium Hypochloride
[5 empty] | 200 | GR | SODA ASH
| RINSE | 1 | 20 | 300
| BLEACH 1 | 3 CONT | 40 | 200 | 4 | KG | HYPO | Sodium Hypochloride
[5 empty] | 200 | GR | SODA ASH
| RINSE | 1 | 20 | 300
| NEUTRALIZATION | 5 | 40 | 300 | 1 | KG | PROXIDE | Sodium Metabilsufite
[5 empty] | 200 | GR | EXTRA PDT | Rospers TMS CONC
| RINSE | 2 | 20 | 300
| RINSE | 2 | 20 | 300
EXTRACT & DRYER
SPRAY
| RINSE | 3 | 20 | 300
3 MIN SPINNING
| MOON WASH | 15 |  | 2 | 4 | GARDEL | FOAM
[5 empty] | 10 | GR | PERMNGANAT
REMOVE FOAM
| NEUTRALIZATION | 5 | 40 | 300 | 1 | KG | SULFIT | Sodium Metabilsufite
[5 empty] | 200 | GR | DISPERSE | Rospers TMS CONC
| RINSE | 2 | 20 | 400
| NEUTRALIZATION | 5 | 40 | 300 | 1 | KG | PROXIDE | Sodium Metabilsufite
[5 empty] | 200 | GR | EXTRA PDT | Rospers TMS CONC
| RINSE | 2 | 20 | 400
| SOFT | 2 | 20 | 400 | 1 | KG | SOFT
[5 empty] | 150 | GR | A CETIC ACID
[5 empty] | 200 | GR | SLICON
EXTRACT & DRYER