## BEST ROCKS
| PRODUCTION RECEPI |  |  |  |  | DATE: | 2023-12-04
CUST : | MARK LAP |  |  |  |  | WASM NAME: | BEST ROCKS
PO NO :
PO AMOPUNT : | [5 empty] | KG : | 35
STYLE NAME ;
MACHINE NO | OPERATOR | SPINING NO | OPERATOR | DRYER NO | OPERATOR | PCS : | PILOT
ACTION NO | ACTION NAME | TIME(MIN) | TEMP© | LITER'S | AMT | UNIT'S | CHEMICAL | CHEMICAL SIGN
| DESIZE | 10 | 50 | 300 | 300 | GR | DISPERSE | ROSPERS TMS PLUS
[5 empty] | 300 | GR | WETTING | ROYA WET1515
[5 empty] | 300 | GR | AMYLASE | LAVA ZYME AEN 01
[5 empty] | 300 | GR | LIBRICANT
| RINSE | 2 | 20 | 350
| RINSE | 2 | 20 | 350
| BLEACH 1 | 10 | 40 | 300 | 6 | KG | BLEACH
[5 empty] | 300 | GR | SODA ASH
| RINSE | 2 | 20 | 350
| BLEACH 2 | 3 CONT | 40 | 300 | 3 | KG | BLEACH
[5 empty] | 300 | GR | SODA ASH
| RINSE | 2 | 20 | 350
| SULFIT | 5 | 40 | 350 | 1 | KG | SULFIT
[5 empty] | 350 | GR | DISPERSE
| RINSE | 2 | 20 | 350
| SOFT | 2 | 20 | 300 | 1 | KG | SOFT
[5 empty] | 150 | GR | FIX
EXTRACT & DRYER