## BLURRED NIGHTS
2021-01-28
| PRODUCTION RECEPI |  |  |  |  | DATE: | 2023-02-26
CUST : | VF |  |  |  |  | WASM NAME: | BLURRED NIGHTS
PO NO :
PO AMOPUNT : | V24692 |  |  |  |  | KG : | 30
STYLE NAME ; | 112344210
MACHINE NO | OPERATOR | SPINING NO | OPERATOR | DRYER NO | OPERATOR | PCS : | BLANKET
ACTION NO | ACTION NAME | TIME(MIN) | TEMP© | LITER'S | AMT | UNIT'S | CHEMICAL | CHEMICAL SIGN
| DESIZE | 10 | 40 | 200 | 200 | GR | DISPERSE | ROSPERS TMS PLUS
[5 empty] | 200 | GR | WETTING | ROYA WET1515
[5 empty] | 200 | GR | AMYLASE | LAVA ZYME AEN 01
| RINSE | 2 | 20 | 300
| ENZYME | 25 CONT | 40 | 150 | 200 | GR | ENZYME
[5 empty] | 100 | GR | DISPERSE
| RINSE | 2 | 20 | 200
| BLEACH | 5 CONT | 50 | 200 | 1 | KG | BLEACH
[5 empty] | 100 | GR | SODA ASH | ROSPERS TMS PLUS
| RINSE | 2 | 20 | 300
| SULFIT | 5 | 20 | 200 | 500 | GR | SULFIT
[5 empty] | 100 | GR | DISPERSE
| RINSE | 2 | 20 | 300
EXTRACT & DRYER
LAZAR
| PDT | 5 | 40 | 200 | 300 | GR | PDT
[5 empty] | 200 | GR | DISPERSE
| RINSE | 2 | 20 | 300
| SOFT | 2 | 20 | 200 | 500 | KG | ANTI OZON SOFT
[5 empty] | 250 | GR | FIX
EXTRACT & DRYER