## Sheet1
2024-03-02
| BLANKET |  |  |  |  | DATE : | 2024-04-03
CUST : | VF |  |  |  |  | WASH NAME : | NIGHT SHADE
PO NO :
PO AMOUNT : | [5 empty] | KG : | 10
STYLE NAME :
MACHINE NO : | OPERATOR | SPINING NO | OPERATOR | DRYER NO | OPERATOR | PCS : | BLANKET
ACTION NO | ACTION NAME | TIME(MIN) | TEMP | LITER'S | AMT | UNIT'S | CHEMICAL DESCRIPTION | CHEMICAL NAME | CHEMICAL LOT NUMBER
| DESIZE | 10 | 50 | 100 | 100 | KG | DISPERSE | ROSPERS TMS PLUS | TR202290112
[5 empty] | 100 | GR | WETTING | ROYA WET1515 | TR2021010447
[5 empty] | 100 | KG | AMYLASE
| RINSE | 2 | 20 | 150
EXTRACT AND DRY
LASER
| DETRGANT | 10 | 40 | 150 | 200 | KG | PDT | ROYACLEAN EXTRA CONC | 6542-253
[5 empty] | 150 | KG | DISPERSE | ROSPERS TMS PLUS | TR202290112
| RINSE | 2 | 20 | 150
| RINSE | 2 | 20 | 150
| TINT | 5 | 40 | 150 | 500 | GR | SALT
[5 empty] | 0.5 | GR | BROWN GGL
[5 empty] | 0.5 | GR | YELLOW
| SOFT | 3 | 20 | 100 | 1 | KG | ANTIOZONE | ROSOFT NYI | TR202290123
[5 empty] | 100 | GR | SILICON | ROSIL 9595 | TR2020070710
EXTRACT AND DRY
رص قي العصارة 10 دقائق