## BANKS
2021-01-28
| PRODUCTION RECEPI |  |  |  |  | DATE: | 2022-01-16
CUST : | VF |  |  |  |  | WASM NAME: | BANKS
PO NO :
PO AMOPUNT : | V20952 |  |  |  |  | KG : | 100
STYLE NAME ; | 1095 STWBK
MACHINE NO | OPERATOR | SPINING NO | OPERATOR | DRYER NO | OPERATOR | PCS : | 150
ACTION NO | ACTION NAME | TIME(MIN) | TEMP© | LITER'S | AMT | UNIT'S | CHEMICAL | CHEMICAL SIGN
| DESIZE | 5 | 40 | 700 | 700 | GR | DISPERSE
[5 empty] | 700 | GR | WEITING
| RINSE | 2 | 20 | 600
|  |  | RPM | 28
| STONE | 50 CNTRL | 30 | 100 | 500 | GR | DISPERSE
[5 empty] | 400 | GR | ACUDELL ENZYME
[5 empty] | 400 | GR | ACUDELL ENZYME
[5 empty] | 4 | GARDEL | OLD STONE
[5 empty] | 4 | GARDEL | NEW STON | ROSPERS TMS PLUS
|  |  | REMOWE | STONE
| RINSE | 2 | 20 | 600
| COLD STONE | 5 CONT | 40 | 250 | 1 | KG | DISPERSE
[5 empty] | 1 | KG | WEITING
[5 empty] | 1 | KG | SODA ASH
| RINSE | 2 | 20 | 600
| RINSE | 2 | 20 | 600
EXTRACT & DRYER
LAZAR
| PDT | 5 | 20 | 200 | 200 | GR | PDT
[5 empty] | 200 | GR | DISPERSE
| RINSE | 2 | 20 | 200
| TINT | 3 | 20 | 200 | 0.1 | GR | BROWN GGL
[5 empty] | 0.3 | GR | BLACK 900
[5 empty] | 2 | KG | SALT
| SOFT | 2 | ON THE SAME BATH |  | 500 | KG | ANTI OZON SOFT
[5 empty] | 250 | GR | FIX
EXTRACT & DRYER

## BANKS (2)
2021-01-28
| PRODUCTION RECEPI |  |  |  |  | DATE: | 2023-08-30
CUST : | VF |  |  |  |  | WASM NAME : | BANKS
PO NO :
PO AMOPUNT : | V20952 |  |  |  |  | KG : | REPAIR MORE TINT DARK
STYLE NAME ; | 1095 STWBK
MACHINE NO | OPERATOR | SPINING NO | OPERATOR | DRYER NO | OPERATOR | PCS : | 10
ACTION NO | ACTION NAME | TIME(MIN) | TEMP© | LITER'S | AMT | UNIT'S | CHEMICAL DESCRIPTION | CHEMICAL NAME | CHEMICAL LOT NUMBER
| RINSE | 2 | 20 | 100
| PROXIDE | 5 | 40 | 100 | 300 | GR | PROXIDE
[5 empty] | 100 | GR | PDT
| RINSE | 2 | 20 | 100
| ENZYME NSY | 3 |  |  | 10 | KG | ACTIVATOR
|  | 1.5 |  |  | 500 | GR | NSY
|  | 1.5 |  |  | 500 | GR | NSY
30
|  | 20 CONT |  |  | 5 | GR | PERMENGENAT
[5 empty] | 400 | GR | HYPO
[5 empty] | 4 | LT | WATER
[5 empty] | 4 | KG | FOAM
| RINSE | 2 | 20 | 600 |  |  |  | ROSPERS TMS PLUS | TR202290112
[8 empty] | STONE | N/A
| DISPERSE | 5 | 40 | 500 | 1 | KG | DISPERSE
[5 empty] | 1 | KG | SULFIT
| RINSE | 2 | 20 | 600
|  |  | REMOVE STONE |  |  |  |  | ROSPERS TMS PLUS | TR202290112
| RINSE | 2 | 20 | 600
| DISPERSE | 5 | 40 | 500 | 1 | KG | DISPERSE | ROSPERS TMS PLUS | TR202290112
[5 empty] | 500 | GR | SODA ASH
| RINSE | 2 | 20 | 600
| RINSE | 2 | 20 | 600
EXTRACT & DRYER
|  |  | LAZAR |  |  |  |  | ROSPERS TMS PLUS | TR202290112
[8 empty] | SODA ASH (NaCO3) | 061220
| PDT | 3 | 20 | 500 | 200 | GR | PDT
[5 empty] | 200 | GR | SODA ASH
| RINSE | 2 | 20 | 600
| TINT | 5 | 40 | 500 | 5 | GR | BROWN GGL
[5 empty] | 2 | GR | BLACK 1200
[5 empty] | 8 | KG | SALT
[8 empty] | ROYAL LITE LK | TR2022090116
| SOFT | 1 | ON THE SAME BATH |  | 4 | KG | CATIONIC SOFT | AKASIT CDS | 221216-012
[5 empty] | 500 | GR | A.ACID
[5 empty] | 250 | GR | FIX
EXTRACT & DRYER

## BANKS (3)
2021-01-28
| PRODUCTION RECEPI |  |  |  |  | DATE: | 2023-08-30
CUST : | VF |  |  |  |  | WASM NAME : | BANKS
PO NO :
PO AMOPUNT : | V20952 |  |  |  |  | KG : | REPAIR MORE TINT
STYLE NAME ; | 1095 STWBK
MACHINE NO | OPERATOR | SPINING NO | OPERATOR | DRYER NO | OPERATOR | PCS : | 10
ACTION NO | ACTION NAME | TIME(MIN) | TEMP© | LITER'S | AMT | UNIT'S | CHEMICAL DESCRIPTION | CHEMICAL NAME | CHEMICAL LOT NUMBER
| PDT | 5 | 40 | 100 | 100 | GR | PDT
[5 empty] | 100 | GR | DISPEARS
[5 empty] | 100 | GR | SULIFT
| RINSE | 2 | 20 | 100
| PROXIDE | 5 | 40 | 100 | 200 | GR | PROXIDE
[5 empty] | 100 | GR | PDT
| RINSE | 2 | 20 | 100
| ENZYME NSY | 3 |  |  | 10 | KG | ACTIVATOR
|  | 1.5 |  |  | 500 | GR | NSY
|  | 1.5 |  |  | 500 | GR | NSY
30
|  | 20 CONT |  |  | 5 | GR | PERMENGENAT
[5 empty] | 400 | GR | HYPO
[5 empty] | 4 | LT | WATER
[5 empty] | 4 | KG | FOAM
| RINSE | 2 | 20 | 600 |  |  |  | ROSPERS TMS PLUS | TR202290112
[8 empty] | STONE | N/A
| DISPERSE | 5 | 40 | 500 | 1 | KG | DISPERSE
[5 empty] | 1 | KG | SULFIT
| RINSE | 2 | 20 | 600
|  |  | REMOVE STONE |  |  |  |  | ROSPERS TMS PLUS | TR202290112
| RINSE | 2 | 20 | 600
| DISPERSE | 5 | 40 | 500 | 1 | KG | DISPERSE | ROSPERS TMS PLUS | TR202290112
[5 empty] | 500 | GR | SODA ASH
| RINSE | 2 | 20 | 600
| RINSE | 2 | 20 | 600
EXTRACT & DRYER
|  |  | LAZAR |  |  |  |  | ROSPERS TMS PLUS | TR202290112
[8 empty] | SODA ASH (NaCO3) | 061220
| PDT | 3 | 20 | 500 | 200 | GR | PDT
[5 empty] | 200 | GR | SODA ASH
| RINSE | 2 | 20 | 600
| TINT | 5 | 40 | 500 | 5 | GR | BROWN GGL
[5 empty] | 2 | GR | BLACK 1200
[5 empty] | 8 | KG | SALT
[8 empty] | ROYAL LITE LK | TR2022090116
| SOFT | 1 | ON THE SAME BATH |  | 4 | KG | CATIONIC SOFT | AKASIT CDS | 221216-012
[5 empty] | 500 | GR | A.ACID
[5 empty] | 250 | GR | FIX
EXTRACT & DRYER

## DUNCAN
2021-01-28
| PRODUCTION RECEPI |  |  |  |  | DATE: | 2023-08-30
CUST : | VF |  |  |  |  | WASM NAME : | DUNCAN
PO NO :
PO AMOPUNT : | V20952 |  |  |  |  | KG : | 20 KG
STYLE NAME ; | 1095 STWBK
MACHINE NO | OPERATOR | SPINING NO | OPERATOR | DRYER NO | OPERATOR | PCS : | BLANKET
ACTION NO | ACTION NAME | TIME(MIN) | TEMP© | LITER'S | AMT | UNIT'S | CHEMICAL DESCRIPTION | CHEMICAL NAME | CHEMICAL LOT NUMBER
| DISIZE | 10 | 40 | 200 | 200 | GR | WAITTING
[5 empty] | 200 | GR | DESPEARS
[5 empty] | 200 | GR | AMAYLSE
[5 empty] | 200 | GR | LUBRICANT
| RINSE | 2 | 20 | 250
| ENZYME STONE | 35 CONT | 40 | 200 | 200 | GR | ENZYME
[5 empty] | 200 | GR | DESPEARS
[5 empty] | 2 | GARDEL | OLD STONE
[5 empty] | 2 | GARDEL | NEW STONE
| RINSE | 2 | 20 | 250
REMOVE STONE
| RINSE | 2 | 20 | 250
| BLEACH | 5 CONT | 40 | 200 | 2 | KG | BLEACH
[5 empty] | 200 | GR | SODA ASH
| RINSE | 2 | 20 | 250
| SULFIT | 5 | 40 | 200 | 500 | GR | SULFIT
[5 empty] | 200 | GR | DESPEARS
| RINSE | 2 | 20 | 250
|  |  | DRYER SPINING |  |  |  |  | ROSPERS TMS PLUS | TR202290112
| PDT | 5 | 40 | 200 | 500 | GR | PDT | ROSPERS TMS PLUS | TR202290112
[5 empty] | 200 | GR | DESPEARS
| RINSE | 2 | 20 | 250
| TINT | 5 | 40 | 200 | 0.2 | GR | BROWN GGL
[5 empty] | 0.1 | GR | BROWN BL
[5 empty] | 500 | GR | SALT
[8 empty] | ROYAL LITE LK | TR2022090116
| SOFT | 1 | ON THE SAME BATH |  | 1 | KG | CATIONIC SOFT | AKASIT CDS | 221216-012
[5 empty] | 200 | GR | A.ACID
[5 empty] | 200 | GR | FIX
EXTRACT & DRYER