## FUTURE HAZE
2023-03-23
|  | PRODUCTION RECEPI |  |  |  | DATE: | 2023-02-08
Cust : | VF |  |  |  |  | Wash Name: | FUTURE HAZE
PO No :
Po Amount : | [5 empty] | KG : | 30
Style Name ; | 112343945
Mechine No | Operator | Spining No | Operator | Dryer No | Operator | PCS : | BLANKET |  |  | MR HUSS
Action NO | Action NAME | Time(min) | Temp© | Liter'S | Amt | Unit's | Chemical | Chemical sign | PH
| DESIZE | 10 | 40 | 200 | 200 | GR | NFA
[5 empty] | 200 | GR | DISPERSE | Rospers TMS CONC
[5 empty] | 200 | GR | WETTING | SF-200 Wetting
[5 empty] | 200 | GR | AMYLAZE | LAVA ZYME DEZ 01(dy star)
| RINSE | 2 | 20 | 300
| ENZYME STONE | 35 | 40 | 200 | 200 | GR | ENZYME | Roya Zyme SC 750 | 6
[5 empty] | 200 | KG | DISPERSE | Rospers TMS CONC
[5 empty] | 4 | GARDEL | OLD STONE
[5 empty] | 4 | GARDEL | NEW STONE
| RINSE | 2 | 20 | 300
| COLD STONE | 20 CONT | 20 | 200 | 200 | GR | DISPERSE | Rospers TMS CONC
[5 empty] | 4 | GARDEL | OLD STONE
| RINSE | 2 | 20 | 300
REMOVE STONE
| BLEACH 1 | 5 | 50 | 300 | 10 | KG | HYPO | Sodium Hypochloride
[5 empty] | 300 | GR | SODA ASH
| RINSE | 1 | 20 | 400
| BLEACH 1 | 3 CONT | 50 | 300 | 10 | KG | HYPO | Sodium Hypochloride
[5 empty] | 300 | GR | SODA ASH
| RINSE | 1 | 20 | 400
| NEUTRALIZATION | 5 | 40 | 400 | 1 | KG | SULFIT | Sodium Metabilsufite
[5 empty] | 400 | GR | DISPERSE | Rospers TMS CONC
| RINSE | 2 | 20 | 400
EXTRACT & DRYER
LASER
| BDT | 5 | 40 | 400 | 400 | GR | BDT
[5 empty] | 400 | GR | DISPERSE
[5 empty] | 300 | GR | ACID
| RINSE | 2 | 20 | 400
| SOFT | 2 | 20 | 400 | 2 | KG | SOFT
[5 empty] | 200 | GR | A CETIC ACID
EXTRACT & DRYER