## FUTURE HAZE
2023-11-29
|  | PRODUCTION RECEPI |  |  |  | DATE: | 2023-11-29
Cust : | VF |  |  |  |  | Wash Name: | GOOD SHOT
PO No :
Po Amount : | [5 empty] | KG : | 20
Style Name ;
Mechine No | Operator | Spining No | Operator | Dryer No | Operator | PCS : | BLANKET |  |  | MR HUSS
Action NO | Action NAME | Time(min) | Temp© | Liter'S | Amt | Unit's | Chemical | Chemical sign | PH
| DESIZE | 10 | 40 | 200 | 200 | GR | LUBRICANT
[5 empty] | 200 | GR | DISPERSE | Rospers TMS CONC
[5 empty] | 200 | GR | WETTING | SF-200 Wetting
[5 empty] | 200 | GR | AMYLAZE | LAVA ZYME DEZ 01(dy star)
| RINSE | 2 | 20 | 250
| ENZYME STONE | 30 CONT | 40 | 200 | 200 | GR | ENZYME | Roya Zyme SC 750 | 6
[5 empty] | 200 | KG | DISPERSE | Rospers TMS CONC
[5 empty] | 3 | GARDEL | OLD STONE
[5 empty] | 3 | GARDEL | NEW STONE
| RINSE | 2 | 20 | 250
| COLD STONE | 10 CONT | 20 | 200 | 200 | GR | DISPERSE | Rospers TMS CONC
[5 empty] | 2 | GARDEL | OLD STONE
| RINSE | 2 | 20 | 250
REMOVE STONE
| BLEACH 1 | 5 CONT | 40 | 250 | 4 | KG | HYPO | Sodium Hypochloride
[5 empty] | 250 | GR | PDT
| RINSE | 1 | 20 | 250
| BLEACH 1 | 3 CONT | 40 | 250 | 3 | KG | HYPO | Sodium Hypochloride
[5 empty] | 250 | GR | PDT
| RINSE | 1 | 20 | 250
| NEUTRALIZATION | 5 | 40 | 250 | 600 | GR | SULFIT | Sodium Metabilsufite
[5 empty] | 250 | GR | DISPERSE | Rospers TMS CONC
| RINSE | 2 | 20 | 250
| TINT | 5 | 40 | 250 | 0.2 | GR | BROWN GG
[5 empty] | 500 | GR | SALT
| SOFT | 2 | ON SAME BATH |  | 1 | KG | SOFT
EXTRACT & DRYER