## LAGOON BLUE (2)
2021-01-28
| PRODUCTION RECEPI |  |  |  |  | DATE: | 2023-01-12
CUST : | VF |  |  |  |  | Wash Name: | LAGOON BLUE
PO NO :
PO AMOUNT : | [5 empty] | KG : | 30
STYLE NAME ; | 101WMBEW7
MACHINE NO | OPERATOR | SPININ G NO | OPERATOR | Dryer No | OPERATOR | PCS : | BLANKET
ACTION NO | ACTION NAME | TIME(MIN) | TEMP© | LITER'S | AMT | UNIT'S | CHEMICAL | CHEMICAL SIGN
WHISKERS
SCRAPPING
2 | DESIZE | 10 | 40 | 200 | 200 | GR | DISPERSE | ROSPERS TMS PLUS
[5 empty] | 200 | GR | WETTING | ROYA WET1515
[5 empty] | 200 | GR | AMYLSE
| RINSE | 2 | 20 | 250
4 | ENZYME | 40 | 40 | 100 | 300 | GR | ENZYME | ROYA ZYME 750
[5 empty] | 200 | GR | DISPERSE | ROSPERS TMS PLUS
| RINSE | 2 | 20 | 250
| BLEACH | 3 CONT | 50 | 200 | 2 | KG | BLEACH
[5 empty] | 100 | GR | SODA ASH
| RINSE | 2 | 20 | 250
| SULFIT | 5 | 40 | 200 | 1 | KG | SULFIT
[5 empty] | 200 | GR | DISPERSE
| RINSE | 2 | 20 | 250
EXTRACT & DRYER
PP SPRAY
| SULFIT | 5 | 40 | 200 | 1 | KG | SULFIT
[5 empty] | 200 | GR | DISPERSE
| RINSE | 2 | 20 | 250
| TINT | 3 | 40 | 200 | 0.6 | GR | BROWN GGL
[5 empty] | 0.05 | GR | YELLOW
[5 empty] | 1 | KG | SALT
| SOFT | 1 | ON THE SAME BATH |  | 3 | GR | ANTI OZON SOFT

## LAGOON BLUE
2021-01-28
| PRODUCTION RECEPI |  |  |  |  | DATE: | 2023-01-12
CUST : | VF |  |  |  |  | Wash Name: | LAGOON BLUE
PO NO :
PO AMOUNT : | [5 empty] | KG : | PILOT
STYLE NAME ; | 101CMBEW7
MACHINE NO | OPERATOR | SPININ G NO | OPERATOR | Dryer No | OPERATOR | PCS : | 30
ACTION NO | ACTION NAME | TIME(MIN) | TEMP© | LITER'S | AMT | UNIT'S | CHEMICAL | CHEMICAL SIGN
WHISKERS
SCRAPPING
2 | DESIZE | 10 | 40 | 200 | 200 | GR | DISPERSE | ROSPERS TMS PLUS
[5 empty] | 200 | GR | WETTING | ROYA WET1515
[5 empty] | 200 | GR | AMYLSE
| RINSE | 2 | 20 | 250
4 | ENZYME | 40 | 40 | 100 | 300 | GR | ENZYME | ROYA ZYME 750
[5 empty] | 200 | GR | DISPERSE | ROSPERS TMS PLUS
| RINSE | 2 | 20 | 250
| BLEACH | 3 CONT | 50 | 200 | 2 | KG | BLEACH
[5 empty] | 100 | GR | SODA ASH
| RINSE | 2 | 20 | 250
| SULFIT | 5 | 40 | 200 | 1 | KG | SULFIT
[5 empty] | 200 | GR | DISPERSE
| RINSE | 2 | 20 | 250
EXTRACT & DRYER
PP SPRAY
| SULFIT | 5 | 40 | 200 | 1 | KG | SULFIT
[5 empty] | 200 | GR | DISPERSE
| RINSE | 2 | 20 | 250
| TINT | 3 | 40 | 200 | 0.6 | GR | BROWN GGL
[5 empty] | 0.05 | GR | YELLOW
[5 empty] | 1 | KG | SALT
| SOFT | 1 | ON THE SAME BATH |  | 3 | GR | ANTI OZON SOFT