## NIGHTSHADE
2022-06-15
|  | PRODUCTION RECIPE |  |  |  | DATE: | 2021-06-09
Cust : | KONTOOR |  |  |  |  | Wash Name: | NIGHT SHADE
PO No : | [8 empty] | MR/HUSS
Po Amount : | [5 empty] | KG : | 70
Style Name ;
Mechine No | Operator | Spining No | Operator | Dryer No | Operator | PCS : | 110
Action NO | Action NAME | Time(min) | Temp© | Liter'S | Amt | Unit's | Chemical | Chemical sign
SCRAPPING
LASER
| DESIZE | 12 | 50 | 500 | 1 | KG | DISPERSE | Rospers TMS CONC
[5 empty] | 1 | KG | WETTING
[5 empty] | 500 | GR | AMYLASE
| RINSE | 2 | 20 | 700
| DETERGENT | 8 | 50 | 500 | 2 | KG | PDT
[5 empty] | 1 | KG | DISPERSE
| RINSE | 2 | 20 | 700
| RINSE | 1 | 20 | 700
| SOFT | 6 | 20 | 500 | 4 | KG | ANTIOZONE
[5 empty] | 200 | GR | ACETIC ACID
EXTRACT AND DRY
رص في العصارة 10 دقائق
1900

## NIGHTSHADE (2)
2022-06-15
| PRODUCTION RECIPE |  |  |  |  | DATE : | 2024-03-04
CUST : | KONTOOR |  |  |  |  | WASH NAME : | NIGHT SHADE
PO NO : | [8 empty] | MR/HUSS
PO AMOUNT : | [5 empty] | KG : | 10
STYLE NAME :
MACHINE NO : | OPERATOR | SPINING NO | OPERATOR | DRYER NO | OPERATOR | PCS : | BLANKET
ACTION NO | ACTION NAME | TIME(MIN) | TEMP© | LITER'S | AMT | UNIT'S | CHEMICAL | CHEMICAL SIGN
SCRAPPING
LASER
| DESIZE | 10 | 50 | 100 | 100 | GR | DISPERSE | Rospers TMS CONC
[5 empty] | 100 | GR | WETTING
[5 empty] | 100 | GR | LUBRECANT
| RINSE | 2 | 20 | 150
| DETERGENT | 15 | 50 | 100 | 200 | GR | PDT
[5 empty] | 100 | GR | DISPERSE
| RINSE | 2 | 20 | 150
LASER
| DETERGENT | 15 | 50 | 100 | 200 | GR | PDT
[5 empty] | 100 | GR | DISPERSE
| RINSE | 2 | 20 | 150
| TINT | 5 | 40 | 150 | 0.6 | GR | YELLOW
[5 empty] | 0.5 | GR | BROWN GG
[5 empty] | 500 | GR | SALT
| SOFT | 4 | ON THE SAME BATH |  | 250 | GR | ANTIOZONE
[5 empty] | 100 | GR | SILICON
EXTRACT AND DRY
رص في العصارة 10 دقائق
1900