## VALLEY FOG
2021-01-28
| PRODUCTION RECEPI |  |  |  |  | DATE: | 2023-03-07
CUST : | VF |  |  |  |  | WASM NAME: | VALLEY FOG
PO NO :
PO AMOPUNT : | V24683 |  |  |  |  | KG : | 25
STYLE NAME ; | 112344207
MACHINE NO | OPERATOR | SPINING NO | OPERATOR | DRYER NO | OPERATOR | PCS : | BLANKET
ACTION NO | ACTION NAME | TIME(MIN) | TEMP© | LITER'S | AMT | UNIT'S | CHEMICAL | CHEMICAL SIGN
| DESIZE | 10 | 40 | 150 | 150 | GR | DISPERSE | ROSPERS TMS PLUS
[5 empty] | 150 | GR | WETTING | ROYA WET1515
[5 empty] | 150 | GR | AMYLASE | LAVA ZYME AEN 01
| RINSE | 2 | 20 | 250
| ENZYME | 30 CONT | 40 | 80 | 200 | GR | ENZYME
[5 empty] | 100 | GR | DISPERSE
| RINSE | 2 | 20 | 250
EXTRACT & DRYER
LAZAR
| PDT | 10 | 40 | 200 | 300 | GR | PDT
[5 empty] | 200 | GR | DISPERSE
| RINSE | 2 | 20 | 300
| TINT | 3 | 40 | 200 | 0.01 | GR | B.GGL
[5 empty] | 0.03 | GR | RED
[5 empty] | 500 | GR | SALT
| SOFT | 2 | 20 | 200 | 250 | GR | ANTI OZON SOFT
[5 empty] | 100 | GR | FIX
EXTRACT & DRYER