## TEMPLATE
| DEVELOPMENT RECIPE |  |  |  |  | DATE: | 2025-01-04
CUST : | Zara |  |  |  |  | WASH NAME : | HELLO T&C
PO NO :
PO AMOUNT : | [5 empty] | KG : | 30
FABRIC NAME :
MACHINE NO : | OPERATOR | SPINING NO | OPERATOR | DRYER NO | OPERATOR | PCS : | 20
COMMENTS | ACTION NAME | TIME(MIN) | TEMP | LITER'S | AMT | UNIT'S | CHEMICAL | CHEMICAL NAME | CHEMICAL LOT NUMBER
| DESIZE | 15 | 50 | 40 | 1 | GR | COSTIC SODA
[5 empty] | 1 | GR | PEROXIDE
[5 empty] | 1 | GR | DISPERS
| NEUTRALIZATION | 5 | 20 | 40 | 30 | GR | A.ACID
| RINSE | 2 | 20 | 50
| COMBO ENZYME | 15 | 40 | 30 | 2 | GR | NEUTRAL ENZYME ROYA ZYME
[5 empty] | 1 | GR | DISPERS
NEW STONE
OLD STONE
| BLEACH | 5 | 40 | 40 | 100 | GR | COUSTIC SODA
[5 empty] | 10 | GR | HYPO
| RINSE X2 | 2 | 20 | 40
| NEUTRALIZATION | 5 | 20 | 60 | 100 | GR | ROYACTIVX KS
| RINSE X2 | 2 | 20 | 60 | 100 | GR | NEAR CAND OP EXTRA
EXTRACT
| HYPO PP SPRAY |  |  |  | 10 | GRM | PERMENGANANTE
[5 empty] | 200 | GRM | HYPO
[5 empty] | 800 | GRM | WATER
| MOON WASH | 15 |  |  | 2 | GRM | PERMENGANANTE
[5 empty] | 1 | K/G | WATER
[5 empty] | 10 | K/G | NEW STONE
| NEUTRALIZATION | 3 | 20 | 40 | 100 | GRM | ROYACTIVX KS
| RINSE | 2 | 20 | 60
| CLEAN UP | 7 | 55 | 30 | 300 | GRM | PEROXIDE
| RINSE X2 |  |  | 60 | 100 | GRM | NEAR CAND OP EXTRA
| BIOPOLISHING | 7 | 55 | 30 | 100 | GRM | LAVA CELL BANG
[5 empty] | 30 | GRM | A.ACID PH/55
| RINSE | 2 | 20 | 60
| WASH TINT | 4 | 40 | 30 | 1 | M/L | YELLOW
[6 empty] | M/L | BROWN G
| DRAIN |  |  | 60 | 250 | GRM | SALT
| WASH SOFT | 4 | 20 | 30 | 2 | K/G | ANTI OZON SOFT
[5 empty] | 30 | GRM | A.ACID PH/5
EXTRACT