## TEMPLATE
| DEVELOPMENT RECIPE |  |  |  |  | DATE: | 2025-01-04
CUST : | Zara |  |  |  |  | WASH NAME : | HELLO T&C
PO NO :
PO AMOUNT : | [5 empty] | KG : | 30
FABRIC NAME :
MACHINE NO : | OPERATOR | SPINING NO | OPERATOR | DRYER NO | OPERATOR | PCS : | 20
COMMENTS | ACTION NAME | TIME(MIN) | TEMP | LITER'S | AMT | UNIT'S | CHEMICAL | CHEMICAL NAME | CHEMICAL LOT NUMBER
WHISKERS
SCRAPPING
TAGGING
| DESIZE | 15 | 50 | 40 | 1 | M/L | COSTIC SODA
[5 empty] | 1 | M/L | PEROXIDE
| RINSE X3 | 2 | 20 | 80 | 1 | GRM | DISPERS
| NEUTRALIZATION | 5 | 20 | 40 | 30 | GRM | A.ACID
| RINSE | 2 | 20 | 80
| COMBO ENZYM | 15 | 40 | 30 | 2 | GRM | NEUTRAL.ENZYM.ROYA ZYME
[5 empty] | 1 | GRM | DISPERS
[5 empty] | 5 | KG | NEW STONE
[5 empty] | 5 | KG | OLD STONE
| RINSE | 2 | 20 | 60
| BLEACH | 5 | 40 | 40 | 100 | GRM | COUSTIC SODA
[5 empty] | 10 | GRM | HYPO
| RINSE X2 | 2 | 20 | 80
| NEUTRALIZATION | 5 | 20 | 40 | 100 | GRM | ROYACTIVEX KS
| RINSE | 2 | 20 | 80 | 130 | GRM | NEAR CAND OP EXTRA
EXTRACT&DRYER
| HYPO/PP SPRAY |  |  |  | 10 | g/l | PERMENGANATE
[5 empty] | 200 | g/l | HYPO
[5 empty] | 800 | g/l | WATER
| MON WASH | 15 |  |  | 2 | GRM | PERMANGANAT
[5 empty] | 1 | GRM | WATER
[5 empty] | 10 | K/G | NEW STONE
| NEUTRALIZATION | 3 | 20 | 40 | 100 | GRM | ROYACTIVEX KS
| RINSE | 2 | 20 | 60
| CLEAN UP | 7 | 55 | 30 | 300 | GRM | PEROXIDE
| RINSE X2 | 2 | 20 | 60 | 100 | GRM | NEAR CAND OP EXTRA
| BIOPOLISHING | 7 | 55 | 30 | 100 | GRM | LAVA CELL BNG
[5 empty] | 30 | GRM | A.ACID. PH/55
| RINSE | 2 | 20 | 60
| WASH TINT | 4 | 20 | 30 | 1 | M/L | YELLOW
[5 empty] | 4 | M/L | BROWN G
| DRAIN | 1 |  |  | 250 | GRM | SALT
| WASH SOFT | 4 | 20 | 30 | 2 | K/G | ANTI OZON SOFT
[5 empty] | 30 | GRM | A.ACID. PH/5
EXTRACT&DRYER