## TEMPLATE
| DEVELOPMENT RECIPE |  |  |  |  | DATE: | 2025-01-04
CUST : | Zara |  |  |  |  | WASH NAME : | HELLO T&C
PO NO :
PO AMOUNT : | [5 empty] | KG : | 30
FABRIC NAME :
MACHINE NO : | OPERATOR | SPINING NO | OPERATOR | DRYER NO | OPERATOR | PCS : | 20
COMMENTS | ACTION NAME | TIME(MIN) | TEMP | LITER'S | AMT | UNIT'S | CHEMICAL | CHEMICAL NAME | CHEMICAL LOT NUMBER
WHISKERS
SCRAPPING
TAGGING
| DESIZE | 10 | 50 | 30 | 1 | GRM | LAVA SPERSE
[5 empty] | 2 | GRM | ROLUX.LSA
| RINSE X3 | 2 | 20 | 60 | 1 | GRM | LUBRICANT
| ENZYME STONE | 20 | 40 | 10 | 2 | GRM | NEUTRAL ENZYME ROYA ZYME
[5 empty] | 10 | K/G | NEW STONES
[5 empty] | 1 | K/G | LAVA SSPERS
| RINSE | 2 | 20 | 60 | 2 | GRM | KKT POWDER
| HYPO/BLEACH | 10 | 20 | 30 | 10 | GRM | HYPO
| RINSE | 2 | 20 | 60 | 20 | GRM | COUSTIC SODA
| HYPO/BLEACH | 10 | 20 | 30 | 10 | GRM | HYPO
| RINSE | 2 | 20 | 60 | 20 | GRM | COUSTIC SODA
| NEUTRALIZATION | 5 | 20 | 30 | 40 | GRM | ROYACTIVEX KS
| RINSE | 2 | 20 | 60
EXTRACT
| SNOW WASH | 20 |  |  | 100 | GRM | NEAR BLEACH AW G
| RINSE | 2 | 20 | 60 | 200 | GRM | NEAR BLEACH AW
| NEUTRALIZATION | 5 | 20 | 30 | 3 | GRM | BISULPHT
| RINSE | 2 | 20 | 60 | 1 | GRM | A.ACID
| CLEAN UP | 5 | 60 | 40 | 3 | GRM | NEAR CAND OP EXTRA
| RINSE X3 | 2 | 20 | 60 | 1 | GRM | PEROXIDE
EXTRACT & DRYER
| HYPO/PP |  |  |  | 200 | GRM | HYPO
[5 empty] | 5 | GRM | PERMENGANATE
[5 empty] | 800 | GRM | WATER
| NEUTRALIZATION | 5 | 20 | 40 | 40 | g/l | ROYACTIVEX KS
| RINSE | 2 | 20 | 60
| BIOPOLISHING | 7 | 55 | 40 | 4 | GRM | LAVA CELL BNG
[5 empty] | 1 | GRM | A.ACID. PH/55
| RINSE | 2 | 20 | 60
| WASH.TINT | 5 | 40 | 30 | 3 | M/L | BROWN GGL
[5 empty] | 2 | M/L | YELLOW
| DRAIN | 1 |  |  |  | GRM | SALT
| WASH SOFT | 2 | 35 | 40 | 2 | GRM | NEARSopht/WO3
[5 empty] | 1 | GRM | A.ACID. PH/5
EXTRACT&DRY