## TEMPLATE
| DEVELOPMENT RECIPE |  |  |  |  | DATE: | 2025-01-04
CUST : | Zara |  |  |  |  | WASH NAME : | HELLO T&C
PO NO :
PO AMOUNT : | [5 empty] | KG : | 30
FABRIC NAME :
MACHINE NO : | OPERATOR | SPINING NO | OPERATOR | DRYER NO | OPERATOR | PCS : | 20
COMMENTS | ACTION NAME | TIME(MIN) | TEMP | LITER'S | AMT | UNIT'S | CHEMICAL | CHEMICAL NAME | CHEMICAL LOT NUMBER
WHISKERS
SCRAPPING
TAGGING
| DESIZE | 10 | 50 | 30 | 1 | GRM | LAVA SPERSE
[5 empty] | 3 | GRM | ROLUX LSA
| RINSE X3 | 2 |  | 60 | 1 | GRM | LUBRICANT
| ENZYMES STONE | 25 | 40 | 20 | 1 | GRM | NEUTRAL.ENZYM.ROYA ZYME
[5 empty] | 10 | K/G | MINI STONE
[5 empty] | 1 | GRM | LAVA SPERSE
[5 empty] | 1 | GRM | LUBRICANT
| RINSE | 2 | 20
| BLEACH | 10 | 20 | 30 | 5 | k/g | HYPO
[5 empty] | 1 | GRM | SODA ASH
| RINSE | 2 | 20 | 60
| BLEACH | 15 | 20 | 30 | 5 | k/g | HYPO
[5 empty] | 1 | GRM | SODA ASH
| NEUTRALIZATION | 5 | 20 | 30 | 500 | M/L | PEROXIDE
| RINSE | 2 | 20 | 60
EXTRACT & DRYER
| MON WASH | 15 |  |  | 3 | GRM | PERMANGANAT
[5 empty] | 15 | K/G | NEW STONE
[5 empty] | 1 | K/G | WATER
| NEUTRALIZATION | 5 | 20 | 30 | 100 | GRM | ROYACTIVEX KS
| RINSE |  | 20 | 60
| CLEAN UP | 7 | 55 | 30 | 500 | M/L | PEROXIDE
[5 empty] | 100 | GRM | NEAR CAND OP EXTRA
| RINSE | 2 | 20 | 60
| BIOPOLISHING | 7 | 55 | 30 | 150 | GRM | LAVA CELL BNG
[5 empty] | 1 | GRM | A.ACID. PH/55
| RINSE | 2 | 20 | 60
| WASH.TINT | 5 | 40 | 30 | 2 | M/L | BROWN G
[5 empty] | 1 | M/L | YELLOW
| DRAIN |  |  |  | 300 | GRM | SALT
PH/4,5/5
| SOFT | 5 | 20 | 30 | 2 | K/G | ANTI OZON SOFT
[5 empty] | 50 | GRM | SITRIC.ACID
EXTRACT & DRYER