## TEMPLATE
| DEVELOPMENT RECIPE |  |  |  |  | DATE: | 2025-01-04
CUST : | Zara |  |  |  |  | WASH NAME : | HELLO T&C
PO NO :
PO AMOUNT : | [5 empty] | KG : | 30
FABRIC NAME :
MACHINE NO : | OPERATOR | SPINING NO | OPERATOR | DRYER NO | OPERATOR | PCS : | 20
COMMENTS | ACTION NAME | TIME(MIN) | TEMP | LITER'S | AMT | UNIT'S | CHEMICAL | CHEMICAL NAME | CHEMICAL LOT NUMBER
WHISKERS
SCRAPPING
TAGGING
| DESIZE | 10 | 50 | 40 | 1 | GRM | LAVA SPERSE
[5 empty] | 2 | GRM | ROULX LSA
| DRAIN | 1 |  |  | 1 | GRM | LUBRICANT
| WATER FREE ENZYME WASHING | 20 |  |  | 30 | GRM | LAVA CELL NSY
[5 empty] | 10 | KG | NEW STONE
| RINSE | 2 | 20 | 60 | 200 | GRM | KKT POWDER
| HYPO /BLEACH | 3 | 20 | 40 | 1 | K/G | HYPO
| RINSE | 2 | 20 | 60 | 50 | GRM | COUSTIC SODA
| CLEAN UP | 5 | 50 | 40 | 2 | KG | NEAR CAND OP EXTRA
| RINSE X3 | 2 | 20 | 50 | 30 | GRM | PEROXIDE
EXTRACT DRY
| HYPO/PP |  |  |  | 200 | GRM | HYPO
| MOON WASH KOOPS | 10 |  |  | 2 | GRM | PERMENGANANT
[5 empty] | 5 | K/G | KUPCES BALL
| NEUTRALIZATION | 5 | 20 | 40 | 40 | GRM | ROYACTIVKS KS
| RINSE | 3 | 20 | 60
| CLEAN UP | 5 | 55 | 40 | 500 | GRM | PEROXIDE
[5 empty] | 100 | GR. | NEAR VAND OP EXTRA
| RINSE | 2 | 20 | 60
| BIOPOLISHING | 7 | 55 | 40 | 100 | GRM | LAVA CELL BANG
| RINSE | 2 | 20 | 60
| WASH TINT | 5 | 40 | 40 | 20 | M/L | BROWN GGL
[5 empty] | 2 | M/L | YELLOW
[5 empty] | 5 | M/L | BROWB BL
| DRAIN |  |  |  | 200 | GRM | SALT
| WASH SOFT | 3 | 35 | 40 | 1 | KG | NEAR SOPHT/W03
[5 empty] | 20 | GRM | A.ACID PH/5
EXTRACT DRY