## TEMPLATE
| PRODUCTION RECIPE |  |  |  |  | DATE: | 2025-09-10
CUST : | LEVIS |  |  |  |  | WASH NAME : | BLUE BIG
PO NO :
PO AMOUNT : | [5 empty] | KG :
FABRIC NAME :
MACHINE NO : | OPERATOR | SPINING NO | OPERATOR | DRYER NO | OPERATOR | PCS : | 20
COMMENTS | ACTION NAME | TIME(MIN) | TEMP | LITER'S | AMT | UNIT'S | CHEMICAL | CHEMICAL NAME | CHEMICAL LOT NUMBER
WHISKERS
SCRAPPING
| DESIZE | 3 | 50 | 200 | 200 | GR | DSPERSE
| RINSE | 2 | 20 | 300
| ENZYME STONE | 25 | 40 | 80 | 150 | GR | ENZYME
[5 empty] | 4 | GARDL | OLD STONE
[5 empty] | 50 | GR | DSPERSE
| RINSE | 2 | 20 | 300
| STONE | 15 CONT | 20 | 80 | 50 | GR | DSPERSE
| RINSE | 2 | 20 | 300
REMOVE STONE
| BLEACH (1) | 10 | 50 | 200 | 6 | KG | BLEACH
| RINSE | 1 | 20 | 300
| BLEACH (2) | 5 CONT | 50 | 200 | 4 | KG | BLEACH
[5 empty] | 100 | GR | COUSTIC SODA
| RINSE | 1 | 20 | 300
| SULFITE | 5 | 20 | 200 | 1 | KG | SULFITE
[5 empty] | 200 | GR | DESPIRES
| RINSE | 2 | 20 | 300
EXTRACT & DRYER
GRINDING
PP SPRAY
| SULFITE | 5 | 20 | 200 | 2 | KG | CRYSTAL
[5 empty] | 200 | GR | DESPIRES
| RINSE | 2 | 20 | 200
| TINT | 3 | 40 | 200 | 0.1 | GR | B.GGL
[5 empty] | 0.2 | GR | TURQUIZE
[5 empty] | 2 | KG | SALT
EXTRACT & DRYER
DAMEDG
| SOFT | 1 | 20 | 200 | 2 | KG | SOFT
EXTRACT & DRYER

## العملاء
Abercrombie
Aeropostale
Altinyildiz
AMERICAN_EAGLE
ANN_TAYLOR
Benetton
Big_Star
Ck
Dkny
Hollister
HM
JJill
LCW
Lee
Levis
Loft
Lucky
Marka_Lab
Mugsy
Nobo
One_Jeans
Polo
RandR
Sainsburry
Scalpers
Time_And_True
Tommy_Hilfiger
Vf
Walmart
Zara